## template
Component
Property
Units - SI |  | EN / SI = …
Units - EN
Primary Data | [5 empty] | Additional Data
Specimen ID | Value (SI) | Condition | Source | Method | Link to Report | TBD

## F1C
Component | Composite1
Property | Compressive Strength, F1C
Units - SI | Mpa | EN / SI = …
Units - EN | ksi | 0.145038
Primary Data | [5 empty] | Additional Data
Specimen ID | Value (SI) | Condition | Source | Method | Link to Report | TBD
#1 | 517.4 | RTD (21C) | Manufacturer 2 | Pin-Pin Buckling
#2 | 579.1 | RTD (21C) | Manufacturer 2 | Pin-Pin Buckling
#3 | 616.8 | RTD (21C) | Manufacturer 2 | Pin-Pin Buckling
#4 | 659 | RTD (21C) | Manufacturer 2 | Pin-Pin Buckling
#5 | 658.6 | RTD (21C) | Manufacturer 2 | Pin-Pin Buckling
GEO-1270-RTD1_93-2 | 569.1175 | RTD (21C) | Manufacturer 1 | ASTM D6272
GEO-1270-RTD2_93-2A | 555.3768 | RTD (21C) | Manufacturer 1 | ASTM D6272
GEO-1270-RTD3-151-1 | 573.0604 | RTD (21C) | Manufacturer 1 | ASTM D6272
#31 | 568.6001 | ETD (72C) | Manufacturer 2 | Pin-Pin Buckling
#32 | 594.3227 | ETD (72C) | Manufacturer 2 | Pin-Pin Buckling
#33 | 570.8276 | ETD (72C) | Manufacturer 2 | Pin-Pin Buckling
#34 | 520.8825 | ETD (72C) | Manufacturer 2 | Pin-Pin Buckling
#35 | 587.6379 | ETD (72C) | Manufacturer 2 | Pin-Pin Buckling
#6 | 428.4481 | ETD (82C) | Manufacturer 2 | Pin-Pin Buckling
#7 | 437.1911 | ETD (82C) | Manufacturer 2 | Pin-Pin Buckling
#8 | 396.807 | ETD (82C) | Manufacturer 2 | Pin-Pin Buckling
#9 | 455.0455 | ETD (82C) | Manufacturer 2 | Pin-Pin Buckling
#10 | 422.3715 | ETD (82C) | Manufacturer 2 | Pin-Pin Buckling
#23 | 343.6058 | ETD+BVID (82C) | Manufacturer 2 | Pin-Pin Buckling
#24 | 303.7356 | ETD+BVID (82C) | Manufacturer 2 | Pin-Pin Buckling
#25 | 261.4797 | ETD+BVID (82C) | Manufacturer 2 | Pin-Pin Buckling
108071-G3000-ETD-1 | 503.3736 | ETD (72C) | Manufacturer 1 | Pin-Pin Buckling
108071-G3000-ETD-2 | 495.0442 | ETD (72C) | Manufacturer 1 | Pin-Pin Buckling
108071-G3000-ETD-3 | 446.9831 | ETD (72C) | Manufacturer 1 | Pin-Pin Buckling
G3000-RTD-1 | 567.74 | RTD (21C) | Manufacturer 1 | Pin-Pin Buckling
G3000-RTD-2 | 574.234 | RTD (21C) | Manufacturer 1 | Pin-Pin Buckling
G3000-RTD-3 | 620.3833 | RTD (21C) | Manufacturer 1 | Pin-Pin Buckling
108071-G3000-CTD-P3-1 | 655.2728 | CTD (-54C) | Manufacturer 1 | Pin-Pin Buckling
108071-G3000-CTD-P3-2 | 598.5463 | CTD (-54C) | Manufacturer 1 | Pin-Pin Buckling
108071-G3000-CTD-P3-3 | 691.204 | CTD (-54C) | Manufacturer 1 | Pin-Pin Buckling
G 1.1_220421_1450 | 611 | RTD (21C) | Manufacturer 2 | ASTM D6641 (CLC)
G 1.1_220501_1530 | 600 | RTD (21C) | Manufacturer 2 | ASTM D6641 (CLC)
G 1.1_220512_1520 | 645 | RTD (21C) | Manufacturer 2 | ASTM D6641 (CLC)
G 10.1_220521_1355 | 475 | RTD (21C) | Manufacturer 2 | ASTM D6641 (CLC)
G 105.1_220517_1905 | 502 | RTD (21C) | Manufacturer 2 | ASTM D6641 (CLC)
G 110.1_220524_0650 | 433 | RTD (21C) | Manufacturer 2 | ASTM D6641 (CLC)
G 116.1_220503_0010 | 462 | RTD (21C) | Manufacturer 2 | ASTM D6641 (CLC)
G 118.1_220517_2215 | 599 | RTD (21C) | Manufacturer 2 | ASTM D6641 (CLC)
G 119.1_220426_0640 | 563 | RTD (21C) | Manufacturer 2 | ASTM D6641 (CLC)
G 12.1_220501_0200 | 562 | RTD (21C) | Manufacturer 2 | ASTM D6641 (CLC)
G 12.1_220503_0630 | 542 | RTD (21C) | Manufacturer 2 | ASTM D6641 (CLC)
G 12.1_220503_1420 | 536 | RTD (21C) | Manufacturer 2 | ASTM D6641 (CLC)
G 12.1_220519_1730 | 549 | RTD (21C) | Manufacturer 2 | ASTM D6641 (CLC)
G 123.1_220429_1655 | 478 | RTD (21C) | Manufacturer 2 | ASTM D6641 (CLC)
G 13.1_220428_0645 | 535 | RTD (21C) | Manufacturer 2 | ASTM D6641 (CLC)
G 13.1_220526_1410 | 651 | RTD (21C) | Manufacturer 2 | ASTM D6641 (CLC)
G 136.1_220508_1000 | 633 | RTD (21C) | Manufacturer 2 | ASTM D6641 (CLC)
G 14.1_220427_1415 | 568 | RTD (21C) | Manufacturer 2 | ASTM D6641 (CLC)
G 14.1_220525_1415 | 645 | RTD (21C) | Manufacturer 2 | ASTM D6641 (CLC)
G 145.1_220524_1410 | 638 | RTD (21C) | Manufacturer 2 | ASTM D6641 (CLC)
G 147.1_220426_1550 | 563 | RTD (21C) | Manufacturer 2 | ASTM D6641 (CLC)
G 153.1_220518_0640 | 637 | RTD (21C) | Manufacturer 2 | ASTM D6641 (CLC)
G 154.1_220508_1410 | 494 | RTD (21C) | Manufacturer 2 | ASTM D6641 (CLC)
G 16.1_220516_0840 | 579 | RTD (21C) | Manufacturer 2 | ASTM D6641 (CLC)
G 16.1_220516_0840 | 610 | RTD (21C) | Manufacturer 2 | ASTM D6641 (CLC)
G 160.1_220430_0210 | 653 | RTD (21C) | Manufacturer 2 | ASTM D6641 (CLC)
G 17.1_220521_2350 | 643 | RTD (21C) | Manufacturer 2 | ASTM D6641 (CLC)
G 171.1_220426_2300 | 500 | RTD (21C) | Manufacturer 2 | ASTM D6641 (CLC)
G 18.1_220516_1740 | 628 | RTD (21C) | Manufacturer 2 | ASTM D6641 (CLC)
G 181.1_220430_0735 | 553 | RTD (21C) | Manufacturer 2 | ASTM D6641 (CLC)
G 19.1_220502_0005 | 579 | RTD (21C) | Manufacturer 2 | ASTM D6641 (CLC)
G 19.1_220506_0620 | 532 | RTD (21C) | Manufacturer 2 | ASTM D6641 (CLC)
G 195.1_220427_0625 | 638 | RTD (21C) | Manufacturer 2 | ASTM D6641 (CLC)
G 199.1_220518_1815 | 598 | RTD (21C) | Manufacturer 2 | ASTM D6641 (CLC)
G 199.1_220525_0010 | 582 | RTD (21C) | Manufacturer 2 | ASTM D6641 (CLC)
G 2.1_220519_2215 | 612 | RTD (21C) | Manufacturer 2 | ASTM D6641 (CLC)
G 20.1_220428_1430 | 576 | RTD (21C) | Manufacturer 2 | ASTM D6641 (CLC)
G 20.1_220507_0630 | 568 | RTD (21C) | Manufacturer 2 | ASTM D6641 (CLC)
G 20.1_220521_0840 | 592 | RTD (21C) | Manufacturer 2 | ASTM D6641 (CLC)
G 200.1_220509_0100 | 550 | RTD (21C) | Manufacturer 2 | ASTM D6641 (CLC)
G 207.1_220430_1420 | 610 | RTD (21C) | Manufacturer 2 | ASTM D6641 (CLC)
G 219.1_220518_2235 | 551 | RTD (21C) | Manufacturer 2 | ASTM D6641 (CLC)
G 222.1_220509_0650 | 540 | RTD (21C) | Manufacturer 2 | ASTM D6641 (CLC)
G 23.1_220506_2315 | 604 | RTD (21C) | Manufacturer 2 | ASTM D6641 (CLC)
G 23.1_220512_2225 | 582 | RTD (21C) | Manufacturer 2 | ASTM D6641 (CLC)
G 233.1_220525_0650 | 556 | RTD (21C) | Manufacturer 2 | ASTM D6641 (CLC)
G 254.1_220519_0625 | 635 | RTD (21C) | Manufacturer 2 | ASTM D6641 (CLC)
G 262.1_220509_1540 | 585 | RTD (21C) | Manufacturer 2 | ASTM D6641 (CLC)
G 27.1_220526_2230 | 619 | RTD (21C) | Manufacturer 2 | ASTM D6641 (CLC)
G 29.1_220422_0355 | 574 | RTD (21C) | Manufacturer 2 | ASTM D6641 (CLC)
G 3.1_220527_0725 | 586 | RTD (21C) | Manufacturer 2 | ASTM D6641 (CLC)
G 307.1_220510_0220 | 598 | RTD (21C) | Manufacturer 2 | ASTM D6641 (CLC)
G 31._220525_2330 | 585 | RTD (21C) | Manufacturer 2 | ASTM D6641 (CLC)
G 35.1_220516_2215 | 577 | RTD (21C) | Manufacturer 2 | ASTM D6641 (CLC)
G 373.1_220510_1755 | 592 | RTD (21C) | Manufacturer 2 | ASTM D6641 (CLC)
G 40.1_220526_0720 | 591 | RTD (21C) | Manufacturer 2 | ASTM D6641 (CLC)
G 410.1_220511_0220 | 588 | RTD (21C) | Manufacturer 2 | ASTM D6641 (CLC)
G 42.1_220513_0625 | 556 | RTD (21C) | Manufacturer 2 | ASTM D6641 (CLC)
G 42.1_220520_1535 | 596 | RTD (21C) | Manufacturer 2 | ASTM D6641 (CLC)
G 43.1_220522_0625 | 605 | RTD (21C) | Manufacturer 2 | ASTM D6641 (CLC)
G 439.1_220511_0925 | 567 | RTD (21C) | Manufacturer 2 | ASTM D6641 (CLC)
G 44.1_220427_2210 | 555 | RTD (21C) | Manufacturer 2 | ASTM D6641 (CLC)
G 46.1_220502_0640 | 470 | RTD (21C) | Manufacturer 2 | ASTM D6641 (CLC)
G 463.1_220511_1450 | 631 | RTD (21C) | Manufacturer 2 | ASTM D6641 (CLC)
G 47.1_220306_1415 | 600 | RTD (21C) | Manufacturer 2 | ASTM D6641 (CLC)
G 47.1_220425_1020 | 608 | RTD (21C) | Manufacturer 2 | ASTM D6641 (CLC)
G 5.1_220512_0640 | 647 | RTD (21C) | Manufacturer 2 | ASTM D6641 (CLC)
G 504.1_220512_0005 | 538 | RTD (21C) | Manufacturer 2 | ASTM D6641 (CLC)
G 51.1_220428_2225 | 587 | RTD (21C) | Manufacturer 2 | ASTM D6641 (CLC)
G 54.1_220507_1410 | 564 | RTD (21C) | Manufacturer 2 | ASTM D6641 (CLC)
G 60.1_220523_2000 | 617 | RTD (21C) | Manufacturer 2 | ASTM D6641 (CLC)
G 62.1_220425_1430 | 611 | RTD (21C) | Manufacturer 2 | ASTM D6641 (CLC)
G 7.1_220520_0620 | 557 | RTD (21C) | Manufacturer 2 | ASTM D6641 (CLC)
G 74.1_220528_2210 | 519 | RTD (21C) | Manufacturer 2 | ASTM D6641 (CLC)
G 75.1_220517_0950 | 575 | RTD (21C) | Manufacturer 2 | ASTM D6641 (CLC)
G 76.1_220523_2335 | 609 | RTD (21C) | Manufacturer 2 | ASTM D6641 (CLC)
G 8.1_220513_1400 | 585 | RTD (21C) | Manufacturer 2 | ASTM D6641 (CLC)
G 8.1_220520_2215 | 564 | RTD (21C) | Manufacturer 2 | ASTM D6641 (CLC)
G 80.1_220502_1455 | 545 | RTD (21C) | Manufacturer 2 | ASTM D6641 (CLC)
G 83.1_220429_0625 | 587 | RTD (21C) | Manufacturer 2 | ASTM D6641 (CLC)
G 89.1_220507_2225 | 612 | RTD (21C) | Manufacturer 2 | ASTM D6641 (CLC)
G 90.1_220425_2230 | 580 | RTD (21C) | Manufacturer 2 | ASTM D6641 (CLC)
G 94.1_220501_0755 | 677 | RTD (21C) | Manufacturer 2 | ASTM D6641 (CLC)
G 1.1_220527_1510 | 588 | RTD (21C) | Manufacturer 2 | ASTM D6641 (CLC)
G 1.1_220614_1135 | 563 | RTD (21C) | Manufacturer 2 | ASTM D6641 (CLC)
G 153.1_220518_0640 | 586 | RTD (21C) | Manufacturer 2 | ASTM D6641 (CLC)
G 46.1_220502_0640 | 518 | RTD (21C) | Manufacturer 2 | ASTM D6641 (CLC)
G 83.1_220429_0625 | 561 | RTD (21C) | Manufacturer 2 | ASTM D6641 (CLC)
G 1.1_220527_1510 | 513 | ETD (82C) | Manufacturer 2 | ASTM D6641 (CLC)
G 1.1_220614_1135 | 460 | ETD (82C) | Manufacturer 2 | ASTM D6641 (CLC)
G 153.1_220518_0640 | 467 | ETD (82C) | Manufacturer 2 | ASTM D6641 (CLC)
G 46.1_220502_0640 | 464 | ETD (82C) | Manufacturer 2 | ASTM D6641 (CLC)
G 83.1_220429_0625 | 453 | ETD (82C) | Manufacturer 2 | ASTM D6641 (CLC)
G 1.1_220527_1510 | 448 | ETW (82C) | Manufacturer 2 | ASTM D6641 (CLC)
G 1.1_220614_1135 | 438 | ETW (82C) | Manufacturer 2 | ASTM D6641 (CLC)
G 153.1_220518_0640 | 448 | ETW (82C) | Manufacturer 2 | ASTM D6641 (CLC)
G 46.1_220502_0640 | 426 | ETW (82C) | Manufacturer 2 | ASTM D6641 (CLC)
G 83.1_220429_0625 | 416 | ETW (82C) | Manufacturer 2 | ASTM D6641 (CLC)
G 1.1_220421_1450 | 589 | RTD (21C) | Manufacturer 2 | Pin-Pin Buckling
G 110.1_220524_0650 | 599.1 | RTD (21C) | Manufacturer 2 | Pin-Pin Buckling
G 119.1_220426_0640 | 592.4 | RTD (21C) | Manufacturer 2 | Pin-Pin Buckling
G 12.1_220503_0630 | 547.8 | RTD (21C) | Manufacturer 2 | Pin-Pin Buckling
G 13.1_220428_0645 | 517.8 | RTD (21C) | Manufacturer 2 | Pin-Pin Buckling
G 136.1_220508_1000 | 538.2 | RTD (21C) | Manufacturer 2 | Pin-Pin Buckling
G 153.1_220518_0640 | 591.9 | RTD (21C) | Manufacturer 2 | Pin-Pin Buckling
G 16.1_220516_0840 | 558.6 | RTD (21C) | Manufacturer 2 | Pin-Pin Buckling
G 181.1_220430_0735 | 506.2 | RTD (21C) | Manufacturer 2 | Pin-Pin Buckling
G 19.1_220506_0620 | 573.5 | RTD (21C) | Manufacturer 2 | Pin-Pin Buckling
G 195.1_220427_0625 | 608.6 | RTD (21C) | Manufacturer 2 | Pin-Pin Buckling
G 20.1_220507_0630 | 636 | RTD (21C) | Manufacturer 2 | Pin-Pin Buckling
G 20.1_220521_0840 | 592 | RTD (21C) | Manufacturer 2 | Pin-Pin Buckling
G 222.1_220509_0650 | 588.4 | RTD (21C) | Manufacturer 2 | Pin-Pin Buckling
G 233.1_220525_0650 | 520.1 | RTD (21C) | Manufacturer 2 | Pin-Pin Buckling
G 254.1_220519_0625 | 606.2 | RTD (21C) | Manufacturer 2 | Pin-Pin Buckling
G 3.1_220527_0725 | 670 | RTD (21C) | Manufacturer 2 | Pin-Pin Buckling
G 40.1_220526_0720 | 499.6 | RTD (21C) | Manufacturer 2 | Pin-Pin Buckling
G 42.1_220513_0625 | 611.8 | RTD (21C) | Manufacturer 2 | Pin-Pin Buckling
G 43.1_220522_0625 | 489 | RTD (21C) | Manufacturer 2 | Pin-Pin Buckling
G 439.1_220511_0925 | 557.2 | RTD (21C) | Manufacturer 2 | Pin-Pin Buckling
G 46.1_220502_0640 | 571.4 | RTD (21C) | Manufacturer 2 | Pin-Pin Buckling
G 47.1_220425_1020 | 445.8 | RTD (21C) | Manufacturer 2 | Pin-Pin Buckling
G 5.1_220512_0640 | 606.3 | RTD (21C) | Manufacturer 2 | Pin-Pin Buckling
G 7.1_220520_0620 | 569 | RTD (21C) | Manufacturer 2 | Pin-Pin Buckling
G 75.1_220517_0950 | 609 | RTD (21C) | Manufacturer 2 | Pin-Pin Buckling
G 83.1_220429_0625 | 621.1 | RTD (21C) | Manufacturer 2 | Pin-Pin Buckling
G 94.1_220501_0755 | 600.6 | RTD (21C) | Manufacturer 2 | Pin-Pin Buckling
G CLC CTD 1.1_220527_1510_1 | 671 | CTD (-54C) | Manufacturer 2 | ASTM D6641 (CLC)
G CLC CTD 1.1_220527_1510_2 | 696 | CTD (-54C) | Manufacturer 2 | ASTM D6641 (CLC)
G CLC CTD 1.1_220527_1510_3 | 689 | CTD (-54C) | Manufacturer 2 | ASTM D6641 (CLC)
G CLC CTD 1.1_220527_1510_4 | 704 | CTD (-54C) | Manufacturer 2 | ASTM D6641 (CLC)
G CLC CTD 1.1_220527_1510_5 | 679 | CTD (-54C) | Manufacturer 2 | ASTM D6641 (CLC)
G CLC CTD 1.1_220527_1510_6 | 633 | CTD (-54C) | Manufacturer 2 | ASTM D6641 (CLC)
G 106.1_220610_0645 | 706 | RTD (21C) | Manufacturer 2 | ASTM D6641 (CLC)
G 114.1_220628_1540 | 621 | RTD (21C) | Manufacturer 2 | ASTM D6641 (CLC)
G 13.1_220614_1440 | 574 | RTD (21C) | Manufacturer 2 | ASTM D6641 (CLC)
G 132.1_220628_2215 | 666 | RTD (21C) | Manufacturer 2 | ASTM D6641 (CLC)
G 146.1_220531_1600 | 597 | RTD (21C) | Manufacturer 2 | ASTM D6641 (CLC)
G 158.1_220629_0710 | 529 | RTD (21C) | Manufacturer 2 | ASTM D6641 (CLC)
G 184.1_220601_0115 | 566 | RTD (21C) | Manufacturer 2 | ASTM D6641 (CLC)
G 184.1_220629_1650 | 607 | RTD (21C) | Manufacturer 2 | ASTM D6641 (CLC)
G 207.1_220607_missing | 612 | RTD (21C) | Manufacturer 2 | ASTM D6641 (CLC)
G 238.1_220607_1715 | 554 | RTD (21C) | Manufacturer 2 | ASTM D6641 (CLC)
G 27.1_220527_2240 | 503 | RTD (21C) | Manufacturer 2 | ASTM D6641 (CLC)
G 3.1_220614_0800 | 515 | RTD (21C) | Manufacturer 2 | ASTM D6641 (CLC)
G 34.1_220608_0635 | 593 | RTD (21C) | Manufacturer 2 | ASTM D6641 (CLC)
G 34.1_220627_0410 | 576 | RTD (21C) | Manufacturer 2 | ASTM D6641 (CLC)
G 46.1_220523_1500 | 512 | RTD (21C) | Manufacturer 2 | ASTM D6641 (CLC)
G 48.1_220627_1045 | 617 | RTD (21C) | Manufacturer 2 | ASTM D6641 (CLC)
G 55.1_220530_0025 | 562 | RTD (21C) | Manufacturer 2 | ASTM D6641 (CLC)
G 6.1_220609_0845 | 590 | RTD (21C) | Manufacturer 2 | ASTM D6641 (CLC)
G 61.1_220627_1830 | 625 | RTD (21C) | Manufacturer 2 | ASTM D6641 (CLC)
G 67.1_220609_2225 | 557 | RTD (21C) | Manufacturer 2 | ASTM D6641 (CLC)
G 71.1_220627_2230 | 563 | RTD (21C) | Manufacturer 2 | ASTM D6641 (CLC)
G 78.1_220608_1850 | 590 | RTD (21C) | Manufacturer 2 | ASTM D6641 (CLC)
G 89.1_220608_2155 | 592 | RTD (21C) | Manufacturer 2 | ASTM D6641 (CLC)
G 9.1_220613_2225 | 559 | RTD (21C) | Manufacturer 2 | ASTM D6641 (CLC)
Geo-1270-CTDP3-1_92-1A | 587.5 | CTD (-54C) | Manufacturer 1 | ASTM D6272
Geo-1270-CTDP3-2_87 | 630.8 | CTD (-54C) | Manufacturer 1 | ASTM D6272
Geo-1270-CTDP3-4 | 679.1 | CTD (-54C) | Manufacturer 1 | ASTM D6272
Geo-1270-ETD2_1511B | 461.1 | RTD (21C) | Manufacturer 1 | ASTM D6272
Geo-1270-ETD3_92-1 | 516.8 | RTD (21C) | Manufacturer 1 | ASTM D6272
G1270-ETD-4_94_1A | 497.9 | RTD (21C) | Manufacturer 1 | ASTM D6272
GS4021 | 427.37 | ETD+BVID (72C) | Manufacturer 1 | Pin-Pin Buckling
GS4022 | 442.44 | ETD+BVID (72C) | Manufacturer 1 | Pin-Pin Buckling
GS4025 | 484.85 | ETD+BVID (72C) | Manufacturer 1 | Pin-Pin Buckling
GS4029 | 519.06 | ETD+BVID (72C) | Manufacturer 1 | Pin-Pin Buckling
GS4031 | 450.57 | ETD+BVID (72C) | Manufacturer 1 | Pin-Pin Buckling
GS4032 | 421.82 | ETD+BVID (72C) | Manufacturer 1 | Pin-Pin Buckling
GS4033 | 483.59 | ETD+BVID (72C) | Manufacturer 1 | Pin-Pin Buckling
GS4035 | 275.64 | ETD+BVID (72C) | Manufacturer 1 | Pin-Pin Buckling
108295-G3000-ETW1 | 293.47 | ETW (72C) | Manufacturer 1 | Pin-Pin Buckling
108295-G3000-ETW2 | 382.53 | ETW (72C) | Manufacturer 1 | Pin-Pin Buckling
108295-G3000-ETW3 | 295.38 | ETW (72C) | Manufacturer 1 | Pin-Pin Buckling
108295-G3000-ETW4 | 217.72 | ETW (72C) | Manufacturer 1 | Pin-Pin Buckling
108295-G3000-ETW5 | 271.13 | ETW (72C) | Manufacturer 1 | Pin-Pin Buckling

## E1C
Component | Composite1
Property | Compressive Stiffness, E1C
Units - SI | Gpa | EN / SI = …
Units - EN | msi | 0.145038
Primary Data | [5 empty] | Additional Data
Specimen ID | Value (SI) | Condition | Source | Method | Link to Report | TBD
#1 | 172.4808 | RTD (21C) | Manufacturer 2 | Pin-Pin Buckling
#2 | 169.9769 | RTD (21C) | Manufacturer 2 | Pin-Pin Buckling
#3 | 165.5789 | RTD (21C) | Manufacturer 2 | Pin-Pin Buckling
#4 | 165.686 | RTD (21C) | Manufacturer 2 | Pin-Pin Buckling
#5 | 165.5315 | RTD (21C) | Manufacturer 2 | Pin-Pin Buckling
GEO-1270-RTD1_93-2 | 193.8 | RTD (21C) | Manufacturer 1 | ASTM D6272
GEO-1270-RTD2_93-2A | 188.8 | RTD (21C) | Manufacturer 1 | ASTM D6272
GEO-1270-RTD3-151-1 | 156 | RTD (21C) | Manufacturer 1 | ASTM D6272
#31 | 167.8192 | ETD (72C) | Manufacturer 2 | Pin-Pin Buckling
#32 | 166.5783 | ETD (72C) | Manufacturer 2 | Pin-Pin Buckling
#33 | 167.197 | ETD (72C) | Manufacturer 2 | Pin-Pin Buckling
#34 | 169.7049 | ETD (72C) | Manufacturer 2 | Pin-Pin Buckling
#35 | 166.8873 | ETD (72C) | Manufacturer 2 | Pin-Pin Buckling
#6 | 172.7063 | ETD (82C) | Manufacturer 2 | Pin-Pin Buckling
#7 | 169.5591 | ETD (82C) | Manufacturer 2 | Pin-Pin Buckling
#8 | 171.1963 | ETD (82C) | Manufacturer 2 | Pin-Pin Buckling
#9 | 172.8033 | ETD (82C) | Manufacturer 2 | Pin-Pin Buckling
#10 | 169.0572 | ETD (82C) | Manufacturer 2 | Pin-Pin Buckling
#23 | 176.4394 | ETD+BVID (82C) | Manufacturer 2 | Pin-Pin Buckling
#24 | 175.7292 | ETD+BVID (82C) | Manufacturer 2 | Pin-Pin Buckling
#25 | 174.831 | ETD+BVID (82C) | Manufacturer 2 | Pin-Pin Buckling
108071-G3000-ETD-1 | 171.8449 | ETD (72C) | Manufacturer 1 | Pin-Pin Buckling
108071-G3000-ETD-2 | 170.5141 | ETD (72C) | Manufacturer 1 | Pin-Pin Buckling
108071-G3000-ETD-3 | 171.0089 | ETD (72C) | Manufacturer 1 | Pin-Pin Buckling
G3000-RTD-1 | 169.8049 | RTD (21C) | Manufacturer 1 | Pin-Pin Buckling
G3000-RTD-2 | 168.9152 | RTD (21C) | Manufacturer 1 | Pin-Pin Buckling
G3000-RTD-3 | 168.2694 | RTD (21C) | Manufacturer 1 | Pin-Pin Buckling
108071-G3000-CTD-P3-1 | 165.9077 | CTD (-54C) | Manufacturer 1 | Pin-Pin Buckling
108071-G3000-CTD-P3-2 | 167.916 | CTD (-54C) | Manufacturer 1 | Pin-Pin Buckling
108071-G3000-CTD-P3-3 | 166.4341 | CTD (-54C) | Manufacturer 1 | Pin-Pin Buckling
G 1.1_220421_1450 | 198.385 | RTD (21C) | Manufacturer 2 | ASTM D6641 (CLC)
G 1.1_220501_1530 | 174.407 | RTD (21C) | Manufacturer 2 | ASTM D6641 (CLC)
G 1.1_220512_1520 | 191.964 | RTD (21C) | Manufacturer 2 | ASTM D6641 (CLC)
G 10.1_220521_1355 | 165.887 | RTD (21C) | Manufacturer 2 | ASTM D6641 (CLC)
G 105.1_220517_1905 | 181.556 | RTD (21C) | Manufacturer 2 | ASTM D6641 (CLC)
G 110.1_220524_0650 | 192.534 | RTD (21C) | Manufacturer 2 | ASTM D6641 (CLC)
G 116.1_220503_0010 | 176.536 | RTD (21C) | Manufacturer 2 | ASTM D6641 (CLC)
G 118.1_220517_2215 | 180.298 | RTD (21C) | Manufacturer 2 | ASTM D6641 (CLC)
G 119.1_220426_0640 | 186.937 | RTD (21C) | Manufacturer 2 | ASTM D6641 (CLC)
G 12.1_220501_0200 | 174.376 | RTD (21C) | Manufacturer 2 | ASTM D6641 (CLC)
G 12.1_220503_0630 | 175.045 | RTD (21C) | Manufacturer 2 | ASTM D6641 (CLC)
G 12.1_220503_1420 | 164.915 | RTD (21C) | Manufacturer 2 | ASTM D6641 (CLC)
G 12.1_220519_1730 | 173.077 | RTD (21C) | Manufacturer 2 | ASTM D6641 (CLC)
G 123.1_220429_1655 | 175.56 | RTD (21C) | Manufacturer 2 | ASTM D6641 (CLC)
G 13.1_220428_0645 | 172.84 | RTD (21C) | Manufacturer 2 | ASTM D6641 (CLC)
G 13.1_220526_1410 | 182.727 | RTD (21C) | Manufacturer 2 | ASTM D6641 (CLC)
G 136.1_220508_1000 | 181.667 | RTD (21C) | Manufacturer 2 | ASTM D6641 (CLC)
G 14.1_220427_1415 | 181.297 | RTD (21C) | Manufacturer 2 | ASTM D6641 (CLC)
G 14.1_220525_1415 | 175.067 | RTD (21C) | Manufacturer 2 | ASTM D6641 (CLC)
G 145.1_220524_1410 | 185.685 | RTD (21C) | Manufacturer 2 | ASTM D6641 (CLC)
G 147.1_220426_1550 | 172.751 | RTD (21C) | Manufacturer 2 | ASTM D6641 (CLC)
G 153.1_220518_0640 | 184.439 | RTD (21C) | Manufacturer 2 | ASTM D6641 (CLC)
G 154.1_220508_1410 | 180.336 | RTD (21C) | Manufacturer 2 | ASTM D6641 (CLC)
G 16.1_220516_0840 | 207.925 | RTD (21C) | Manufacturer 2 | ASTM D6641 (CLC)
G 16.1_220516_0840 | 165.404 | RTD (21C) | Manufacturer 2 | ASTM D6641 (CLC)
G 160.1_220430_0210 | 183.842 | RTD (21C) | Manufacturer 2 | ASTM D6641 (CLC)
G 17.1_220521_2350 | 193.11 | RTD (21C) | Manufacturer 2 | ASTM D6641 (CLC)
G 171.1_220426_2300 | 169.675 | RTD (21C) | Manufacturer 2 | ASTM D6641 (CLC)
G 18.1_220516_1740 | 193.314 | RTD (21C) | Manufacturer 2 | ASTM D6641 (CLC)
G 181.1_220430_0735 | 191.043 | RTD (21C) | Manufacturer 2 | ASTM D6641 (CLC)
G 19.1_220502_0005 | 170.483 | RTD (21C) | Manufacturer 2 | ASTM D6641 (CLC)
G 19.1_220506_0620 | 174.95 | RTD (21C) | Manufacturer 2 | ASTM D6641 (CLC)
G 195.1_220427_0625 | 181.974 | RTD (21C) | Manufacturer 2 | ASTM D6641 (CLC)
G 199.1_220518_1815 | 163.797 | RTD (21C) | Manufacturer 2 | ASTM D6641 (CLC)
G 199.1_220525_0010 | 167.779 | RTD (21C) | Manufacturer 2 | ASTM D6641 (CLC)
G 2.1_220519_2215 | 172.457 | RTD (21C) | Manufacturer 2 | ASTM D6641 (CLC)
G 20.1_220428_1430 | 176.908 | RTD (21C) | Manufacturer 2 | ASTM D6641 (CLC)
G 20.1_220507_0630 | 161.454 | RTD (21C) | Manufacturer 2 | ASTM D6641 (CLC)
G 20.1_220521_0840 | 178.709 | RTD (21C) | Manufacturer 2 | ASTM D6641 (CLC)
G 200.1_220509_0100 | 178.242 | RTD (21C) | Manufacturer 2 | ASTM D6641 (CLC)
G 207.1_220430_1420 | 181.307 | RTD (21C) | Manufacturer 2 | ASTM D6641 (CLC)
G 219.1_220518_2235 | 184.266 | RTD (21C) | Manufacturer 2 | ASTM D6641 (CLC)
G 222.1_220509_0650 | 179.875 | RTD (21C) | Manufacturer 2 | ASTM D6641 (CLC)
G 23.1_220506_2315 | 175.171 | RTD (21C) | Manufacturer 2 | ASTM D6641 (CLC)
G 23.1_220512_2225 | 179.586 | RTD (21C) | Manufacturer 2 | ASTM D6641 (CLC)
G 233.1_220525_0650 | 182.629 | RTD (21C) | Manufacturer 2 | ASTM D6641 (CLC)
G 254.1_220519_0625 | 176.639 | RTD (21C) | Manufacturer 2 | ASTM D6641 (CLC)
G 262.1_220509_1540 | 183.381 | RTD (21C) | Manufacturer 2 | ASTM D6641 (CLC)
G 27.1_220526_2230 | 197.108 | RTD (21C) | Manufacturer 2 | ASTM D6641 (CLC)
G 29.1_220422_0355 | 188.047 | RTD (21C) | Manufacturer 2 | ASTM D6641 (CLC)
G 3.1_220527_0725 | 172.651 | RTD (21C) | Manufacturer 2 | ASTM D6641 (CLC)
G 307.1_220510_0220 | 179.496 | RTD (21C) | Manufacturer 2 | ASTM D6641 (CLC)
G 31._220525_2330 | 171.432 | RTD (21C) | Manufacturer 2 | ASTM D6641 (CLC)
G 35.1_220516_2215 | 166.511 | RTD (21C) | Manufacturer 2 | ASTM D6641 (CLC)
G 373.1_220510_1755 | 179.477 | RTD (21C) | Manufacturer 2 | ASTM D6641 (CLC)
G 40.1_220526_0720 | 174.441 | RTD (21C) | Manufacturer 2 | ASTM D6641 (CLC)
G 410.1_220511_0220 | 182.229 | RTD (21C) | Manufacturer 2 | ASTM D6641 (CLC)
G 42.1_220513_0625 | 172.73 | RTD (21C) | Manufacturer 2 | ASTM D6641 (CLC)
G 42.1_220520_1535 | 183.165 | RTD (21C) | Manufacturer 2 | ASTM D6641 (CLC)
G 43.1_220522_0625 | 185.933 | RTD (21C) | Manufacturer 2 | ASTM D6641 (CLC)
G 439.1_220511_0925 | 171.664 | RTD (21C) | Manufacturer 2 | ASTM D6641 (CLC)
G 44.1_220427_2210 | 174.822 | RTD (21C) | Manufacturer 2 | ASTM D6641 (CLC)
G 46.1_220502_0640 | 165.406 | RTD (21C) | Manufacturer 2 | ASTM D6641 (CLC)
G 463.1_220511_1450 | 193.524 | RTD (21C) | Manufacturer 2 | ASTM D6641 (CLC)
G 47.1_220306_1415 | 183.134 | RTD (21C) | Manufacturer 2 | ASTM D6641 (CLC)
G 47.1_220425_1020 | 189.597 | RTD (21C) | Manufacturer 2 | ASTM D6641 (CLC)
G 5.1_220512_0640 | 182.17 | RTD (21C) | Manufacturer 2 | ASTM D6641 (CLC)
G 504.1_220512_0005 | 174.47 | RTD (21C) | Manufacturer 2 | ASTM D6641 (CLC)
G 51.1_220428_2225 | 171.309 | RTD (21C) | Manufacturer 2 | ASTM D6641 (CLC)
G 54.1_220507_1410 | 182.611 | RTD (21C) | Manufacturer 2 | ASTM D6641 (CLC)
G 60.1_220523_2000 | 179.944 | RTD (21C) | Manufacturer 2 | ASTM D6641 (CLC)
G 62.1_220425_1430 | 185.989 | RTD (21C) | Manufacturer 2 | ASTM D6641 (CLC)
G 7.1_220520_0620 | 183.193 | RTD (21C) | Manufacturer 2 | ASTM D6641 (CLC)
G 74.1_220528_2210 | 166.894 | RTD (21C) | Manufacturer 2 | ASTM D6641 (CLC)
G 75.1_220517_0950 | 185.813 | RTD (21C) | Manufacturer 2 | ASTM D6641 (CLC)
G 76.1_220523_2335 | 171.133 | RTD (21C) | Manufacturer 2 | ASTM D6641 (CLC)
G 8.1_220513_1400 | 178.093 | RTD (21C) | Manufacturer 2 | ASTM D6641 (CLC)
G 8.1_220520_2215 | 185.358 | RTD (21C) | Manufacturer 2 | ASTM D6641 (CLC)
G 80.1_220502_1455 | 160.285 | RTD (21C) | Manufacturer 2 | ASTM D6641 (CLC)
G 83.1_220429_0625 | 192.654 | RTD (21C) | Manufacturer 2 | ASTM D6641 (CLC)
G 89.1_220507_2225 | 170.985 | RTD (21C) | Manufacturer 2 | ASTM D6641 (CLC)
G 90.1_220425_2230 | 172.014 | RTD (21C) | Manufacturer 2 | ASTM D6641 (CLC)
G 94.1_220501_0755 | 192.988 | RTD (21C) | Manufacturer 2 | ASTM D6641 (CLC)
G 1.1_220527_1510 | 170.947 | RTD (21C) | Manufacturer 2 | ASTM D6641 (CLC)
G 1.1_220614_1135 | 170.535 | RTD (21C) | Manufacturer 2 | ASTM D6641 (CLC)
G 153.1_220518_0640 | 174.741 | RTD (21C) | Manufacturer 2 | ASTM D6641 (CLC)
G 46.1_220502_0640 | 175.025 | RTD (21C) | Manufacturer 2 | ASTM D6641 (CLC)
G 83.1_220429_0625 | 177.258 | RTD (21C) | Manufacturer 2 | ASTM D6641 (CLC)
G 1.1_220527_1510 | 178.174 | ETD (82C) | Manufacturer 2 | ASTM D6641 (CLC)
G 1.1_220614_1135 | 174.764 | ETD (82C) | Manufacturer 2 | ASTM D6641 (CLC)
G 153.1_220518_0640 | 172.209 | ETD (82C) | Manufacturer 2 | ASTM D6641 (CLC)
G 46.1_220502_0640 | 171.773 | ETD (82C) | Manufacturer 2 | ASTM D6641 (CLC)
G 83.1_220429_0625 | 174.463 | ETD (82C) | Manufacturer 2 | ASTM D6641 (CLC)
G 1.1_220527_1510 | 167.853 | ETW (82C) | Manufacturer 2 | ASTM D6641 (CLC)
G 1.1_220614_1135 | 174.817 | ETW (82C) | Manufacturer 2 | ASTM D6641 (CLC)
G 153.1_220518_0640 | 166.19 | ETW (82C) | Manufacturer 2 | ASTM D6641 (CLC)
G 46.1_220502_0640 | 170.304 | ETW (82C) | Manufacturer 2 | ASTM D6641 (CLC)
G 83.1_220429_0625 | 168.055 | ETW (82C) | Manufacturer 2 | ASTM D6641 (CLC)
G 1.1_220421_1450 | 169 | RTD (21C) | Manufacturer 2 | Pin-Pin Buckling
G 110.1_220524_0650 | 161.6 | RTD (21C) | Manufacturer 2 | Pin-Pin Buckling
G 119.1_220426_0640 | 164.9 | RTD (21C) | Manufacturer 2 | Pin-Pin Buckling
G 12.1_220503_0630 | 167 | RTD (21C) | Manufacturer 2 | Pin-Pin Buckling
G 13.1_220428_0645 | 166.6 | RTD (21C) | Manufacturer 2 | Pin-Pin Buckling
G 136.1_220508_1000 | 166.2 | RTD (21C) | Manufacturer 2 | Pin-Pin Buckling
G 153.1_220518_0640 | 164.1 | RTD (21C) | Manufacturer 2 | Pin-Pin Buckling
G 16.1_220516_0840 | 165.7 | RTD (21C) | Manufacturer 2 | Pin-Pin Buckling
G 181.1_220430_0735 | 166 | RTD (21C) | Manufacturer 2 | Pin-Pin Buckling
G 19.1_220506_0620 | 164.8 | RTD (21C) | Manufacturer 2 | Pin-Pin Buckling
G 195.1_220427_0625 | 163.5 | RTD (21C) | Manufacturer 2 | Pin-Pin Buckling
G 20.1_220507_0630 | 164.2 | RTD (21C) | Manufacturer 2 | Pin-Pin Buckling
G 20.1_220521_0840 | 165.3 | RTD (21C) | Manufacturer 2 | Pin-Pin Buckling
G 222.1_220509_0650 | 163.3 | RTD (21C) | Manufacturer 2 | Pin-Pin Buckling
G 233.1_220525_0650 | 164.1 | RTD (21C) | Manufacturer 2 | Pin-Pin Buckling
G 254.1_220519_0625 | 164.7 | RTD (21C) | Manufacturer 2 | Pin-Pin Buckling
G 3.1_220527_0725 | 161.2 | RTD (21C) | Manufacturer 2 | Pin-Pin Buckling
G 40.1_220526_0720 | 164.4 | RTD (21C) | Manufacturer 2 | Pin-Pin Buckling
G 42.1_220513_0625 | 163.8 | RTD (21C) | Manufacturer 2 | Pin-Pin Buckling
G 43.1_220522_0625 | 167.9 | RTD (21C) | Manufacturer 2 | Pin-Pin Buckling
G 439.1_220511_0925 | 166.4 | RTD (21C) | Manufacturer 2 | Pin-Pin Buckling
G 46.1_220502_0640 | 165.5 | RTD (21C) | Manufacturer 2 | Pin-Pin Buckling
G 47.1_220425_1020 | 164.1 | RTD (21C) | Manufacturer 2 | Pin-Pin Buckling
G 5.1_220512_0640 | 164.9 | RTD (21C) | Manufacturer 2 | Pin-Pin Buckling
G 7.1_220520_0620 | 164.4 | RTD (21C) | Manufacturer 2 | Pin-Pin Buckling
G 75.1_220517_0950 | 164.3 | RTD (21C) | Manufacturer 2 | Pin-Pin Buckling
G 83.1_220429_0625 | 163.7 | RTD (21C) | Manufacturer 2 | Pin-Pin Buckling
G 94.1_220501_0755 | 165.1 | RTD (21C) | Manufacturer 2 | Pin-Pin Buckling
G CLC CTD 1.1_220527_1510_1 | 164.335 | CTD (-54C) | Manufacturer 2 | ASTM D6641 (CLC)
G CLC CTD 1.1_220527_1510_2 | 170.663 | CTD (-54C) | Manufacturer 2 | ASTM D6641 (CLC)
G CLC CTD 1.1_220527_1510_3 | 166.306 | CTD (-54C) | Manufacturer 2 | ASTM D6641 (CLC)
G CLC CTD 1.1_220527_1510_4 | 173.088 | CTD (-54C) | Manufacturer 2 | ASTM D6641 (CLC)
G CLC CTD 1.1_220527_1510_5 | 160.302 | CTD (-54C) | Manufacturer 2 | ASTM D6641 (CLC)
G CLC CTD 1.1_220527_1510_6 | 174.174 | CTD (-54C) | Manufacturer 2 | ASTM D6641 (CLC)
G 106.1_220610_0645 | 174.9431322 | RTD (21C) | Manufacturer 2 | ASTM D6641 (CLC)
G 114.1_220628_1540 | 177.6071913 | RTD (21C) | Manufacturer 2 | ASTM D6641 (CLC)
G 13.1_220614_1440 | 174.7890919 | RTD (21C) | Manufacturer 2 | ASTM D6641 (CLC)
G 132.1_220628_2215 | 182.2471405 | RTD (21C) | Manufacturer 2 | ASTM D6641 (CLC)
G 146.1_220531_1600 | 177.6801439 | RTD (21C) | Manufacturer 2 | ASTM D6641 (CLC)
G 158.1_220629_0710 | 165.2647334 | RTD (21C) | Manufacturer 2 | ASTM D6641 (CLC)
G 184.1_220601_0115 | 175.0442788 | RTD (21C) | Manufacturer 2 | ASTM D6641 (CLC)
G 184.1_220629_1650 | 168.536371 | RTD (21C) | Manufacturer 2 | ASTM D6641 (CLC)
G 207.1_220607_missing | 176.757789 | RTD (21C) | Manufacturer 2 | ASTM D6641 (CLC)
G 238.1_220607_1715 | 171.4405072 | RTD (21C) | Manufacturer 2 | ASTM D6641 (CLC)
G 27.1_220527_2240 | 167.8711185 | RTD (21C) | Manufacturer 2 | ASTM D6641 (CLC)
G 3.1_220614_0800 | 171.5342332 | RTD (21C) | Manufacturer 2 | ASTM D6641 (CLC)
G 34.1_220608_0635 | 165.2525428 | RTD (21C) | Manufacturer 2 | ASTM D6641 (CLC)
G 34.1_220627_0410 | 161.7597326 | RTD (21C) | Manufacturer 2 | ASTM D6641 (CLC)
G 46.1_220523_1500 | 167.3076708 | RTD (21C) | Manufacturer 2 | ASTM D6641 (CLC)
G 48.1_220627_1045 | 182.6180205 | RTD (21C) | Manufacturer 2 | ASTM D6641 (CLC)
G 55.1_220530_0025 | 165.9448766 | RTD (21C) | Manufacturer 2 | ASTM D6641 (CLC)
G 6.1_220609_0845 | 163.0199611 | RTD (21C) | Manufacturer 2 | ASTM D6641 (CLC)
G 61.1_220627_1830 | 175.4303038 | RTD (21C) | Manufacturer 2 | ASTM D6641 (CLC)
G 67.1_220609_2225 | 165.1935856 | RTD (21C) | Manufacturer 2 | ASTM D6641 (CLC)
G 71.1_220627_2230 | 169.1732995 | RTD (21C) | Manufacturer 2 | ASTM D6641 (CLC)
G 78.1_220608_1850 | 174.1552322 | RTD (21C) | Manufacturer 2 | ASTM D6641 (CLC)
G 89.1_220608_2155 | 175.8424695 | RTD (21C) | Manufacturer 2 | ASTM D6641 (CLC)
G 9.1_220613_2225 | 156.14466 | RTD (21C) | Manufacturer 2 | ASTM D6641 (CLC)
Geo-1270-CTDP3-4 | 182.6 | CTD (-54C) | Manufacturer 1 | ASTM D6272
Geo-1270-ETD2_1511B | 144.9 | RTD (21C) | Manufacturer 1 | ASTM D6272
Geo-1270-ETD3_92-1 | 159.3 | RTD (21C) | Manufacturer 1 | ASTM D6272
G1270-ETD-4_94_1A | 162.9 | RTD (21C) | Manufacturer 1 | ASTM D6272
GS4021 | 174.01 | ETD+BVID (72C) | Manufacturer 1 | Pin-Pin Buckling
GS4022 | 174.01 | ETD+BVID (72C) | Manufacturer 1 | Pin-Pin Buckling
GS4025 | 171.86 | ETD+BVID (72C) | Manufacturer 1 | Pin-Pin Buckling
GS4029 | 172.43 | ETD+BVID (72C) | Manufacturer 1 | Pin-Pin Buckling
GS4031 | 170.63 | ETD+BVID (72C) | Manufacturer 1 | Pin-Pin Buckling
GS4032 | 170.3 | ETD+BVID (72C) | Manufacturer 1 | Pin-Pin Buckling
GS4033 | 169.62 | ETD+BVID (72C) | Manufacturer 1 | Pin-Pin Buckling
GS4035 | 172.11 | ETD+BVID (72C) | Manufacturer 1 | Pin-Pin Buckling
108295-G3000-ETW1 | 150.94 | ETW (72C) | Manufacturer 1 | Pin-Pin Buckling
108295-G3000-ETW2 | 149.59 | ETW (72C) | Manufacturer 1 | Pin-Pin Buckling
108295-G3000-ETW3 | 148.62 | ETW (72C) | Manufacturer 1 | Pin-Pin Buckling
108295-G3000-ETW4 | 154.98 | ETW (72C) | Manufacturer 1 | Pin-Pin Buckling
108295-G3000-ETW5 | 149.47 | ETW (72C) | Manufacturer 1 | Pin-Pin Buckling

## rho
Component | Composite1
Property | Laminate Density, rho
Units - SI | kg/m^3 | EN / SI = …
Units - EN | lbm/ft^3 | 0.062428
Primary Data | [5 empty] | Additional Data
Specimen ID | Value (SI) | Condition | Source | Method | Link to Report | TBD
C212002-4081 | 1558.336 | RTD (21C) | Manufacturer 2 | mass/volume calc
C212002-4081 | 1558.386 | RTD (21C) | Manufacturer 2 | mass/volume calc
C212002-4081 | 1558.395 | RTD (21C) | Manufacturer 2 | mass/volume calc
C212002-4081 | 1558.405 | RTD (21C) | Manufacturer 2 | mass/volume calc
C212002-4081 | 1558.561 | RTD (21C) | Manufacturer 2 | mass/volume calc
C212002-4081 | 1558.796 | RTD (21C) | Manufacturer 2 | mass/volume calc
C212002-4081 | 1558.904 | RTD (21C) | Manufacturer 2 | mass/volume calc
C212002-4081 | 1558.982 | RTD (21C) | Manufacturer 2 | mass/volume calc
C212002-4081 | 1558.991 | RTD (21C) | Manufacturer 2 | mass/volume calc
C212002-4081 | 1559.109 | RTD (21C) | Manufacturer 2 | mass/volume calc
C212002-4081 | 1559.196 | RTD (21C) | Manufacturer 2 | mass/volume calc
C212002-4081 | 1559.256 | RTD (21C) | Manufacturer 2 | mass/volume calc
C212002-4081 | 1559.53 | RTD (21C) | Manufacturer 2 | mass/volume calc
C212002-4081 | 1559.647 | RTD (21C) | Manufacturer 2 | mass/volume calc
C212002-4081 | 1559.834 | RTD (21C) | Manufacturer 2 | mass/volume calc
C212002-4081 | 1559.978 | RTD (21C) | Manufacturer 2 | mass/volume calc
C212002-4081 | 1559.99 | RTD (21C) | Manufacturer 2 | mass/volume calc
C212002-4081 | 1560.038 | RTD (21C) | Manufacturer 2 | mass/volume calc
C212002-4081 | 1560.204 | RTD (21C) | Manufacturer 2 | mass/volume calc
C212002-500 | 1560.333 | RTD (21C) | Manufacturer 2 | mass/volume calc
C212002-4081 | 1560.351 | RTD (21C) | Manufacturer 2 | mass/volume calc
C212002-4081 | 1560.556 | RTD (21C) | Manufacturer 2 | mass/volume calc
C212002-1231 | 1560.608 | RTD (21C) | Manufacturer 2 | mass/volume calc
C212002-4081 | 1560.743 | RTD (21C) | Manufacturer 2 | mass/volume calc
C212002-4081 | 1560.752 | RTD (21C) | Manufacturer 2 | mass/volume calc
C212002-4081 | 1560.899 | RTD (21C) | Manufacturer 2 | mass/volume calc
C212002-4081 | 1560.947 | RTD (21C) | Manufacturer 2 | mass/volume calc
C212002-4081 | 1560.986 | RTD (21C) | Manufacturer 2 | mass/volume calc
C212002-500 | 1561.291 | RTD (21C) | Manufacturer 2 | mass/volume calc
C212002-4081 | 1561.534 | RTD (21C) | Manufacturer 2 | mass/volume calc
C212002-1231 | 1561.587 | RTD (21C) | Manufacturer 2 | mass/volume calc
C212002-1231 | 1561.587 | RTD (21C) | Manufacturer 2 | mass/volume calc
C212002-1231 | 1561.717 | RTD (21C) | Manufacturer 2 | mass/volume calc
C212002-4081 | 1561.877 | RTD (21C) | Manufacturer 2 | mass/volume calc
C212002-4081 | 1561.925 | RTD (21C) | Manufacturer 2 | mass/volume calc
C212002-1231 | 1561.976 | RTD (21C) | Manufacturer 2 | mass/volume calc
C212002-500 | 1562.249 | RTD (21C) | Manufacturer 2 | mass/volume calc
C212002-500 | 1562.249 | RTD (21C) | Manufacturer 2 | mass/volume calc
C212002-4081 | 1562.299 | RTD (21C) | Manufacturer 2 | mass/volume calc
C212002-4081 | 1562.308 | RTD (21C) | Manufacturer 2 | mass/volume calc
C212002-4081 | 1562.316 | RTD (21C) | Manufacturer 2 | mass/volume calc
C212002-1231 | 1562.365 | RTD (21C) | Manufacturer 2 | mass/volume calc
C212002-1231 | 1562.365 | RTD (21C) | Manufacturer 2 | mass/volume calc
C212002-500 | 1562.569 | RTD (21C) | Manufacturer 2 | mass/volume calc
C212002-4081 | 1562.856 | RTD (21C) | Manufacturer 2 | mass/volume calc
C212002-1231 | 1562.884 | RTD (21C) | Manufacturer 2 | mass/volume calc
C212002-4081 | 1563.498 | RTD (21C) | Manufacturer 2 | mass/volume calc
C212002-4081 | 1563.498 | RTD (21C) | Manufacturer 2 | mass/volume calc
C212002-2816 | 1563.681 | RTD (21C) | Manufacturer 2 | mass/volume calc
C212002-1231 | 1563.792 | RTD (21C) | Manufacturer 2 | mass/volume calc
C212002-4081 | 1564.468 | RTD (21C) | Manufacturer 2 | mass/volume calc
C212002-500 | 1566.401 | RTD (21C) | Manufacturer 2 | mass/volume calc
C212002-1231 | 1570.818 | RTD (21C) | Manufacturer 2 | mass/volume calc
C212002-1231 | 1570.818 | RTD (21C) | Manufacturer 2 | mass/volume calc
C212002-1231 | 1571.186 | RTD (21C) | Manufacturer 2 | mass/volume calc
C212002-1231 | 1571.834 | RTD (21C) | Manufacturer 2 | mass/volume calc
C212002-1231 | 1572.094 | RTD (21C) | Manufacturer 2 | mass/volume calc
C212002-1231 | 1572.353 | RTD (21C) | Manufacturer 2 | mass/volume calc
C212002-1231 | 1572.483 | RTD (21C) | Manufacturer 2 | mass/volume calc
C212002-1231 | 1572.872 | RTD (21C) | Manufacturer 2 | mass/volume calc
C212002-1231 | 1572.872 | RTD (21C) | Manufacturer 2 | mass/volume calc
C212002-1231 | 1573.002 | RTD (21C) | Manufacturer 2 | mass/volume calc
C212002-500 | 1573.426 | RTD (21C) | Manufacturer 2 | mass/volume calc
C212002-1231 | 1575.337 | RTD (21C) | Manufacturer 2 | mass/volume calc
C212002-1231 | 1576.115 | RTD (21C) | Manufacturer 2 | mass/volume calc