## template
Component
Property
Units - SI |  | EN / SI = …
Units - EN
Primary Data | [5 empty] | Additional Data
Specimen ID | Value (SI) | Condition | Source | Method | Link to Report | TBD

## F1C
Component | Composite2
Property | Compressive Strength, F1C
Units - SI | Mpa | EN / SI = …
Units - EN | ksi | 0.145038
Primary Data | [5 empty] | Additional Data
Specimen ID | Value (SI) | Condition | Source | Method | Link to Report | TBD
L-B-RTD 1_117 | 484.8146 | RTD (21C) | Manufacturer 1 | Pin-Pin Buckling
L-B-RTD 2_122 | 497.0546 | RTD (21C) | Manufacturer 1 | Pin-Pin Buckling
L-B-RTD 3_123 | 496.929 | RTD (21C) | Manufacturer 1 | Pin-Pin Buckling
L-4PT-RTD1_42 | 534.6088 | RTD (21C) | Manufacturer 1 | ASTM D6272
L-4PT-RTD2_42 | 539.2791 | RTD (21C) | Manufacturer 1 | ASTM D6272
L-4PT-RTD3_49 | 442.3654 | RTD (21C) | Manufacturer 1 | ASTM D6272
L-4PT-RTD4_126 | 487.5896 | RTD (21C) | Manufacturer 1 | ASTM D6272
108071 L B ETD 1_112 | 492.1046 | ETD (72C) | Manufacturer 1 | Pin-Pin Buckling
108071 L B ETD 1_115 | 447.8113 | ETD (72C) | Manufacturer 1 | Pin-Pin Buckling
108071 L B ETD 2_121 | 449.8268 | ETD (72C) | Manufacturer 1 | Pin-Pin Buckling
108071-L-B-CTD-P3-1 | 517.3733 | CTD (-54C) | Manufacturer 1 | Pin-Pin Buckling
108071-L-B-CTD-P3-2 | 493.2009 | CTD (-54C) | Manufacturer 1 | Pin-Pin Buckling
108071-L-B-CTD-P3-3 | 459.0638 | CTD (-54C) | Manufacturer 1 | Pin-Pin Buckling
L 1.1_220322_2345 | 652 | RTD (21C) | Manufacturer 2 | ASTM D6641 (CLC)
L 1.1_220324_0800 | 646 | RTD (21C) | Manufacturer 2 | ASTM D6641 (CLC)
L 1.1_220324_2340 | 689 | RTD (21C) | Manufacturer 2 | ASTM D6641 (CLC)
L 1.1_220325_1910 | 651 | RTD (21C) | Manufacturer 2 | ASTM D6641 (CLC)
L 1.1_220331_0910 | 527 | RTD (21C) | Manufacturer 2 | ASTM D6641 (CLC)
L 1.1_230325_0730 | 610 | RTD (21C) | Manufacturer 2 | ASTM D6641 (CLC)
L 11.1_220326_1800 | 630 | RTD (21C) | Manufacturer 2 | ASTM D6641 (CLC)
L 110.1_220321_1500 | 575 | RTD (21C) | Manufacturer 2 | ASTM D6641 (CLC)
L 12.1_220328_2245 | 603 | RTD (21C) | Manufacturer 2 | ASTM D6641 (CLC)
L 124.1_220401_1400 | 532 | RTD (21C) | Manufacturer 2 | ASTM D6641 (CLC)
L 125.1_220318_0720 | 724 | RTD (21C) | Manufacturer 2 | ASTM D6641 (CLC)
L 125.1_220322_0045 | 603 | RTD (21C) | Manufacturer 2 | ASTM D6641 (CLC)
L 14.1_220324_1900 | 532 | RTD (21C) | Manufacturer 2 | ASTM D6641 (CLC)
L 140.1_220318_1800 | 603 | RTD (21C) | Manufacturer 2 | ASTM D6641 (CLC)
L 140.1_220322_0800 | 657 | RTD (21C) | Manufacturer 2 | ASTM D6641 (CLC)
L 15.1_220315_2335 | 660 | RTD (21C) | Manufacturer 2 | ASTM D6641 (CLC)
L 15.1_220319_0920 | 628 | RTD (21C) | Manufacturer 2 | ASTM D6641 (CLC)
L 155.1_220319_0125 | 566 | RTD (21C) | Manufacturer 2 | ASTM D6641 (CLC)
L 155.1_220322_1725 | 622 | RTD (21C) | Manufacturer 2 | ASTM D6641 (CLC)
L 17.1_220326_0010 | 575 | RTD (21C) | Manufacturer 2 | ASTM D6641 (CLC)
L 170.1_220323_0105 | 637 | RTD (21C) | Manufacturer 2 | ASTM D6641 (CLC)
L 18.1_220330_1610 | 555 | RTD (21C) | Manufacturer 2 | ASTM D6641 (CLC)
L 180.1_220323_0530 | 680 | RTD (21C) | Manufacturer 2 | ASTM D6641 (CLC)
L 22.1_220323_1900 | 619 | RTD (21C) | Manufacturer 2 | ASTM D6641 (CLC)
L 29.1_220323_2215 | 623 | RTD (21C) | Manufacturer 2 | ASTM D6641 (CLC)
L 33.1_220330_1135 | 538 | RTD (21C) | Manufacturer 2 | ASTM D6641 (CLC)
L 35.1_220316_1020 | 592 | RTD (21C) | Manufacturer 2 | ASTM D6641 (CLC)
L 35.1_220319_1900 | 661 | RTD (21C) | Manufacturer 2 | ASTM D6641 (CLC)
L 39.1_220326_0655 | 610 | RTD (21C) | Manufacturer 2 | ASTM D6641 (CLC)
L 4.1_200331_2205 | 574 | RTD (21C) | Manufacturer 2 | ASTM D6641 (CLC)
L 5.1_220327_0730 | 546 | RTD (21C) | Manufacturer 2 | ASTM D6641 (CLC)
L 50.1_220320_1040 | 552 | RTD (21C) | Manufacturer 2 | ASTM D6641 (CLC)
L 6.1_220326_2350 | 526 | RTD (21C) | Manufacturer 2 | ASTM D6641 (CLC)
L 65.1_220317_0110 | 569 | RTD (21C) | Manufacturer 2 | ASTM D6641 (CLC)
L 67.1_220329_1615 | 583 | RTD (21C) | Manufacturer 2 | ASTM D6641 (CLC)
L 8.1_220331_1410 | 611 | RTD (21C) | Manufacturer 2 | ASTM D6641 (CLC)
L 80.1_220317_0815 | 654 | RTD (21C) | Manufacturer 2 | ASTM D6641 (CLC)
L 80.1_220321_0150 | 683 | RTD (21C) | Manufacturer 2 | ASTM D6641 (CLC)
L 95.1_220317_1540 | 594 | RTD (21C) | Manufacturer 2 | ASTM D6641 (CLC)
L 95.1_220321_0950 | 600 | RTD (21C) | Manufacturer 2 | ASTM D6641 (CLC)
L 98.1_220329_1020 | 666 | RTD (21C) | Manufacturer 2 | ASTM D6641 (CLC)
L 98.1_220401_1025 | 614 | RTD (21C) | Manufacturer 2 | ASTM D6641 (CLC)
L 5.1_220325_0940 | 650 | RTD (21C) | Manufacturer 2 | ASTM D6641 (CLC)
L 5.1_220316_2355 | 603 | RTD (21C) | Manufacturer 2 | ASTM D6641 (CLC)
L 38.1_220329_0840 | 572 | RTD (21C) | Manufacturer 2 | ASTM D6641 (CLC)
L 86.1_220401_0845 | 555 | RTD (21C) | Manufacturer 2 | ASTM D6641 (CLC)
L 180.1_220323_0530 | 572 | RTD (21C) | Manufacturer 2 | ASTM D6641 (CLC)
L 5.1_220325_0940 | 524 | ETD (82C) | Manufacturer 2 | ASTM D6641 (CLC)
L 5.1_220316_2355 | 507 | ETD (82C) | Manufacturer 2 | ASTM D6641 (CLC)
L 38.1_220329_0840 | 505 | ETD (82C) | Manufacturer 2 | ASTM D6641 (CLC)
L 86.1_220401_0845 | 440 | ETD (82C) | Manufacturer 2 | ASTM D6641 (CLC)
L 180.1_220323_0530 | 450 | ETD (82C) | Manufacturer 2 | ASTM D6641 (CLC)
L 5.1_220325_0940 | 418 | ETW (82C) | Manufacturer 2 | ASTM D6641 (CLC)
L 5.1_220316_2355 | 401 | ETW (82C) | Manufacturer 2 | ASTM D6641 (CLC)
L 38.1_220329_0840 | 423 | ETW (82C) | Manufacturer 2 | ASTM D6641 (CLC)
L 86.1_220401_0845 | 424 | ETW (82C) | Manufacturer 2 | ASTM D6641 (CLC)
L 180.1_220323_0530 | 448 | ETW (82C) | Manufacturer 2 | ASTM D6641 (CLC)
L 2.1 _220818__1550 | 570.0999 | RTD (21C) | Manufacturer 2 | ASTM D6641 (CLC)
L 8.1._220817_1435 | 548.3641 | RTD (21C) | Manufacturer 2 | ASTM D6641 (CLC)
L 9.1._220817_2205 | 597.6357 | RTD (21C) | Manufacturer 2 | ASTM D6641 (CLC)
L 72.1_220817_0910 | 614.808 | RTD (21C) | Manufacturer 2 | ASTM D6641 (CLC)
L 1.1_220810_0800 | 595.7739 | RTD (21C) | Manufacturer 2 | ASTM D6641 (CLC)
L 118.1_220812_0030 | 603.5762 | RTD (21C) | Manufacturer 2 | ASTM D6641 (CLC)
L 135.1_220815_0915 | 613.1649 | RTD (21C) | Manufacturer 2 | ASTM D6641 (CLC)
L 143.1_220809_0955 | 584.8849 | RTD (21C) | Manufacturer 2 | ASTM D6641 (CLC)
L 150.1 220815_1415 | 603.0661 | RTD (21C) | Manufacturer 2 | ASTM D6641 (CLC)
L 159.1_220809_1450 | 650.2308 | RTD (21C) | Manufacturer 2 | ASTM D6641 (CLC)
L 173.1_220816_2205 | 613.8533 | RTD (21C) | Manufacturer 2 | ASTM D6641 (CLC)
L 179.1_220809_2335 | 612.576 | RTD (21C) | Manufacturer 2 | ASTM D6641 (CLC)
L 20.1_220816_1425 | 616.5748 | RTD (21C) | Manufacturer 2 | ASTM D6641 (CLC)
L 24.1_220810_1540 | 646.6337 | RTD (21C) | Manufacturer 2 | ASTM D6641 (CLC)
L 41.1_220816_2205 | 656.5337 | RTD (21C) | Manufacturer 2 | ASTM D6641 (CLC)
L 49.1_220811_0015 | 642.7278 | RTD (21C) | Manufacturer 2 | ASTM D6641 (CLC)
L 68.1_220808_0355 | 604.8786 | RTD (21C) | Manufacturer 2 | ASTM D6641 (CLC)
L 92.1_220811_1530 | 583.7368 | RTD (21C) | Manufacturer 2 | ASTM D6641 (CLC)
L 1.1_220707_0400 | 611.8134 | RTD (21C) | Manufacturer 2 | ASTM D6641 (CLC)
L 110.1_220824_2200 | 646.6722 | RTD (21C) | Manufacturer 2 | ASTM D6641 (CLC)
L 119.1_220901_missing | 660.6279 | RTD (21C) | Manufacturer 2 | ASTM D6641 (CLC)
L 148.1_220824_1355 | 664.8953 | RTD (21C) | Manufacturer 2 | ASTM D6641 (CLC)
L 167.1 _220902_0610 | 645.6367 | RTD (21C) | Manufacturer 2 | ASTM D6641 (CLC)
L 172.1_220825_2330 | 638.6494 | RTD (21C) | Manufacturer 2 | ASTM D6641 (CLC)
L 185.1_220905_2050 | 595.4819 | RTD (21C) | Manufacturer 2 | ASTM D6641 (CLC)
L 188.1_220905_2155 | 660.2842 | RTD (21C) | Manufacturer 2 | ASTM D6641 (CLC)
L 192.1_220825_0705 | 639.3989 | RTD (21C) | Manufacturer 2 | ASTM D6641 (CLC)
L 204.1_220906_2045 | 569.3412 | RTD (21C) | Manufacturer 2 | ASTM D6641 (CLC)
L 207.1_220906_2200 | 609.6684 | RTD (21C) | Manufacturer 2 | ASTM D6641 (CLC)
L 229.1_220907_0632 | 531.4608 | RTD (21C) | Manufacturer 2 | ASTM D6641 (CLC)
L 261.1_220908_4000 | 631.4129 | RTD (21C) | Manufacturer 2 | ASTM D6641 (CLC)
L 285.1_220908_1435 | 663.6888 | RTD (21C) | Manufacturer 2 | ASTM D6641 (CLC)
L 305.1_220908_2150 | 629.9244 | RTD (21C) | Manufacturer 2 | ASTM D6641 (CLC)
L 329.1_220909_0620 | 561.033 | RTD (21C) | Manufacturer 2 | ASTM D6641 (CLC)
L 392.1 220913_2210 | 639.653 | RTD (21C) | Manufacturer 2 | ASTM D6641 (CLC)
L 417.1_220913_0635 | 643.1166 | RTD (21C) | Manufacturer 2 | ASTM D6641 (CLC)
L 437.1_220913_1355 | 735.2425 | RTD (21C) | Manufacturer 2 | ASTM D6641 (CLC)
L 59.1_220826_0615 | 598.0745 | RTD (21C) | Manufacturer 2 | ASTM D6641 (CLC)
L 68.1_220823_0645 | 622.5956 | RTD (21C) | Manufacturer 2 | ASTM D6641 (CLC)
L 8.1_220822_0645 | 663.2013 | RTD (21C) | Manufacturer 2 | ASTM D6641 (CLC)
L 81.1_220826_1445 | 530.8281 | RTD (21C) | Manufacturer 2 | ASTM D6641 (CLC)
L 91.1_220901_0355 | 652.722 | RTD (21C) | Manufacturer 2 | ASTM D6641 (CLC)
L 4PT-CTDP3 1_120 | 524.6 | CTD (-54C) | Manufacturer 1 | ASTM D6272
L 4PT-CTDP3 2_120 | 523.2 | CTD (-54C) | Manufacturer 1 | ASTM D6272
L 4PT-CTDP3 3_126 | 573.4 | CTD (-54C) | Manufacturer 1 | ASTM D6272
GS3983 | 447.23 | ETD+BVID (72C) | Manufacturer 1 | Pin-Pin Buckling
GS3989 | 455.15 | ETD+BVID (72C) | Manufacturer 1 | Pin-Pin Buckling
GS3992 | 458.92 | ETD+BVID (72C) | Manufacturer 1 | Pin-Pin Buckling
GS3993 | 465.52 | ETD+BVID (72C) | Manufacturer 1 | Pin-Pin Buckling
108295-L4000-ETW-1 | 168.28 | ETW (72C) | Manufacturer 1 | Pin-Pin Buckling
108295-L4000-ETW-2 | 255.34 | ETW (72C) | Manufacturer 1 | Pin-Pin Buckling
108295-L4000-ETW-3 | 336.64 | ETW (72C) | Manufacturer 1 | Pin-Pin Buckling
108295-L4000-ETW-4 | 361.48 | ETW (72C) | Manufacturer 1 | Pin-Pin Buckling
108295-L4000-ETW-5 | 378.45 | ETW (72C) | Manufacturer 1 | Pin-Pin Buckling

## E1C
Component | Composite2
Property | Compressive Stiffness, E1C
Units - SI | Gpa | EN / SI = …
Units - EN | msi | 0.145038
Primary Data | [5 empty] | Additional Data
Specimen ID | Value (SI) | Condition | Source | Method | Link to Report | TBD
L-B-RTD 1_117 | 157.0035 | RTD (21C) | Manufacturer 1 | Pin-Pin Buckling
L-B-RTD 2_122 | 157.6881 | RTD (21C) | Manufacturer 1 | Pin-Pin Buckling
L-B-RTD 3_123 | 156.311 | RTD (21C) | Manufacturer 1 | Pin-Pin Buckling
L-4PT-RTD1_42 | 168.6 | RTD (21C) | Manufacturer 1 | ASTM D6272
L-4PT-RTD2_42 | 193.1 | RTD (21C) | Manufacturer 1 | ASTM D6272
L-4PT-RTD3_49 | 177.7 | RTD (21C) | Manufacturer 1 | ASTM D6272
L-4PT-RTD4_126 | 156.2 | RTD (21C) | Manufacturer 1 | ASTM D6272
108071 L B ETD 1_112 | 156.311 | ETD (72C) | Manufacturer 1 | Pin-Pin Buckling
108071 L B ETD 1_115 | 158.3726 | ETD (72C) | Manufacturer 1 | Pin-Pin Buckling
108071 L B ETD 2_121 | 157.8786 | ETD (72C) | Manufacturer 1 | Pin-Pin Buckling
108071-L-B-CTD-P3-1 | 155.8151 | CTD (-54C) | Manufacturer 1 | Pin-Pin Buckling
108071-L-B-CTD-P3-2 | 154.9875 | CTD (-54C) | Manufacturer 1 | Pin-Pin Buckling
108071-L-B-CTD-P3-3 | 155.6263 | CTD (-54C) | Manufacturer 1 | Pin-Pin Buckling
L 1.1_220322_2345 | 189.136 | RTD (21C) | Manufacturer 2 | ASTM D6641 (CLC)
L 1.1_220324_0800 | 177.666 | RTD (21C) | Manufacturer 2 | ASTM D6641 (CLC)
L 1.1_220324_2340 | 198.181 | RTD (21C) | Manufacturer 2 | ASTM D6641 (CLC)
L 1.1_220325_1910 | 163.913 | RTD (21C) | Manufacturer 2 | ASTM D6641 (CLC)
L 1.1_220331_0910 | 165.969 | RTD (21C) | Manufacturer 2 | ASTM D6641 (CLC)
L 1.1_230325_0730 | 185.473 | RTD (21C) | Manufacturer 2 | ASTM D6641 (CLC)
L 11.1_220326_1800 | 176.532 | RTD (21C) | Manufacturer 2 | ASTM D6641 (CLC)
L 110.1_220321_1500 | 182.799 | RTD (21C) | Manufacturer 2 | ASTM D6641 (CLC)
L 12.1_220328_2245 | 169.191 | RTD (21C) | Manufacturer 2 | ASTM D6641 (CLC)
L 124.1_220401_1400 | 172.651 | RTD (21C) | Manufacturer 2 | ASTM D6641 (CLC)
L 125.1_220318_0720 | 194.938 | RTD (21C) | Manufacturer 2 | ASTM D6641 (CLC)
L 125.1_220322_0045 | 163.251 | RTD (21C) | Manufacturer 2 | ASTM D6641 (CLC)
L 14.1_220324_1900 | 163.399 | RTD (21C) | Manufacturer 2 | ASTM D6641 (CLC)
L 140.1_220318_1800 | 180.728 | RTD (21C) | Manufacturer 2 | ASTM D6641 (CLC)
L 140.1_220322_0800 | 170.978 | RTD (21C) | Manufacturer 2 | ASTM D6641 (CLC)
L 15.1_220315_2335 | 183.531 | RTD (21C) | Manufacturer 2 | ASTM D6641 (CLC)
L 15.1_220319_0920 | 169.745 | RTD (21C) | Manufacturer 2 | ASTM D6641 (CLC)
L 155.1_220319_0125 | 190.764 | RTD (21C) | Manufacturer 2 | ASTM D6641 (CLC)
L 155.1_220322_1725 | 156.045 | RTD (21C) | Manufacturer 2 | ASTM D6641 (CLC)
L 17.1_220326_0010 | 192.972 | RTD (21C) | Manufacturer 2 | ASTM D6641 (CLC)
L 170.1_220323_0105 | 198.048 | RTD (21C) | Manufacturer 2 | ASTM D6641 (CLC)
L 18.1_220330_1610 | 171.099 | RTD (21C) | Manufacturer 2 | ASTM D6641 (CLC)
L 180.1_220323_0530 | 185.815 | RTD (21C) | Manufacturer 2 | ASTM D6641 (CLC)
L 22.1_220323_1900 | 161.733 | RTD (21C) | Manufacturer 2 | ASTM D6641 (CLC)
L 29.1_220323_2215 | 173.079 | RTD (21C) | Manufacturer 2 | ASTM D6641 (CLC)
L 33.1_220330_1135 | 164.142 | RTD (21C) | Manufacturer 2 | ASTM D6641 (CLC)
L 35.1_220316_1020 | 169.185 | RTD (21C) | Manufacturer 2 | ASTM D6641 (CLC)
L 35.1_220319_1900 | 175.853 | RTD (21C) | Manufacturer 2 | ASTM D6641 (CLC)
L 39.1_220326_0655 | 168.046 | RTD (21C) | Manufacturer 2 | ASTM D6641 (CLC)
L 4.1_200331_2205 | 176.542 | RTD (21C) | Manufacturer 2 | ASTM D6641 (CLC)
L 5.1_220327_0730 | 173.402 | RTD (21C) | Manufacturer 2 | ASTM D6641 (CLC)
L 50.1_220320_1040 | 164.201 | RTD (21C) | Manufacturer 2 | ASTM D6641 (CLC)
L 6.1_220326_2350 | 167.422 | RTD (21C) | Manufacturer 2 | ASTM D6641 (CLC)
L 65.1_220317_0110 | 190.414 | RTD (21C) | Manufacturer 2 | ASTM D6641 (CLC)
L 67.1_220329_1615 | 164.029 | RTD (21C) | Manufacturer 2 | ASTM D6641 (CLC)
L 8.1_220331_1410 | 173.116 | RTD (21C) | Manufacturer 2 | ASTM D6641 (CLC)
L 80.1_220317_0815 | 176.78 | RTD (21C) | Manufacturer 2 | ASTM D6641 (CLC)
L 80.1_220321_0150 | 178.558 | RTD (21C) | Manufacturer 2 | ASTM D6641 (CLC)
L 95.1_220317_1540 | 168.752 | RTD (21C) | Manufacturer 2 | ASTM D6641 (CLC)
L 95.1_220321_0950 | 168.895 | RTD (21C) | Manufacturer 2 | ASTM D6641 (CLC)
L 98.1_220329_1020 | 168.234 | RTD (21C) | Manufacturer 2 | ASTM D6641 (CLC)
L 98.1_220401_1025 | 169.477 | RTD (21C) | Manufacturer 2 | ASTM D6641 (CLC)
L 5.1_220325_0940 | 177.66 | RTD (21C) | Manufacturer 2 | ASTM D6641 (CLC)
L 5.1_220316_2355 | 171.321 | RTD (21C) | Manufacturer 2 | ASTM D6641 (CLC)
L 38.1_220329_0840 | 174.028 | RTD (21C) | Manufacturer 2 | ASTM D6641 (CLC)
L 86.1_220401_0845 | 170.726 | RTD (21C) | Manufacturer 2 | ASTM D6641 (CLC)
L 180.1_220323_0530 | 172.978 | RTD (21C) | Manufacturer 2 | ASTM D6641 (CLC)
L 5.1_220325_0940 | 169.693 | ETD (82C) | Manufacturer 2 | ASTM D6641 (CLC)
L 5.1_220316_2355 | 170.067 | ETD (82C) | Manufacturer 2 | ASTM D6641 (CLC)
L 38.1_220329_0840 | 167.165 | ETD (82C) | Manufacturer 2 | ASTM D6641 (CLC)
L 86.1_220401_0845 | 169.981 | ETD (82C) | Manufacturer 2 | ASTM D6641 (CLC)
L 180.1_220323_0530 | 165.803 | ETD (82C) | Manufacturer 2 | ASTM D6641 (CLC)
L 5.1_220325_0940 | 163.017 | ETW (82C) | Manufacturer 2 | ASTM D6641 (CLC)
L 5.1_220316_2355 | 163.255 | ETW (82C) | Manufacturer 2 | ASTM D6641 (CLC)
L 38.1_220329_0840 | 164.764 | ETW (82C) | Manufacturer 2 | ASTM D6641 (CLC)
L 86.1_220401_0845 | 169.16 | ETW (82C) | Manufacturer 2 | ASTM D6641 (CLC)
L 180.1_220323_0530 | 169.205 | ETW (82C) | Manufacturer 2 | ASTM D6641 (CLC)
L 2.1 _220818__1550 | 180.4476 | RTD (21C) | Manufacturer 2 | ASTM D6641 (CLC)
L 8.1._220817_1435 | 181.4015 | RTD (21C) | Manufacturer 2 | ASTM D6641 (CLC)
L 9.1._220817_2205 | 173.093 | RTD (21C) | Manufacturer 2 | ASTM D6641 (CLC)
L 72.1_220817_0910 | 181.3946 | RTD (21C) | Manufacturer 2 | ASTM D6641 (CLC)
L 1.1_220810_0800 | 182.8209 | RTD (21C) | Manufacturer 2 | ASTM D6641 (CLC)
L 118.1_220812_0030 | 177.9799 | RTD (21C) | Manufacturer 2 | ASTM D6641 (CLC)
L 135.1_220815_0915 | 179.4063 | RTD (21C) | Manufacturer 2 | ASTM D6641 (CLC)
L 143.1_220809_0955 | 178.8394 | RTD (21C) | Manufacturer 2 | ASTM D6641 (CLC)
L 150.1 220815_1415 | 182.9378 | RTD (21C) | Manufacturer 2 | ASTM D6641 (CLC)
L 159.1_220809_1450 | 181.1774 | RTD (21C) | Manufacturer 2 | ASTM D6641 (CLC)
L 173.1_220816_2205 | 175.7933 | RTD (21C) | Manufacturer 2 | ASTM D6641 (CLC)
L 179.1_220809_2335 | 184.5246 | RTD (21C) | Manufacturer 2 | ASTM D6641 (CLC)
L 20.1_220816_1425 | 183.3208 | RTD (21C) | Manufacturer 2 | ASTM D6641 (CLC)
L 24.1_220810_1540 | 177.9767 | RTD (21C) | Manufacturer 2 | ASTM D6641 (CLC)
L 41.1_220816_2205 | 182.0369 | RTD (21C) | Manufacturer 2 | ASTM D6641 (CLC)
L 49.1_220811_0015 | 182.8766 | RTD (21C) | Manufacturer 2 | ASTM D6641 (CLC)
L 68.1_220808_0355 | 175.0693 | RTD (21C) | Manufacturer 2 | ASTM D6641 (CLC)
L 92.1_220811_1530 | 175.7886 | RTD (21C) | Manufacturer 2 | ASTM D6641 (CLC)
L 1.1_220707_0400 | 163.3123 | RTD (21C) | Manufacturer 2 | ASTM D6641 (CLC)
L 110.1_220824_2200 | 181.4986 | RTD (21C) | Manufacturer 2 | ASTM D6641 (CLC)
L 119.1_220901_missing | 179.9434 | RTD (21C) | Manufacturer 2 | ASTM D6641 (CLC)
L 148.1_220824_1355 | 185.3114 | RTD (21C) | Manufacturer 2 | ASTM D6641 (CLC)
L 167.1 _220902_0610 | 178.1477 | RTD (21C) | Manufacturer 2 | ASTM D6641 (CLC)
L 172.1_220825_2330 | 179.9239 | RTD (21C) | Manufacturer 2 | ASTM D6641 (CLC)
L 185.1_220905_2050 | 195.654 | RTD (21C) | Manufacturer 2 | ASTM D6641 (CLC)
L 188.1_220905_2155 | 181.9786 | RTD (21C) | Manufacturer 2 | ASTM D6641 (CLC)
L 192.1_220825_0705 | 172.3675 | RTD (21C) | Manufacturer 2 | ASTM D6641 (CLC)
L 204.1_220906_2045 | 183.6122 | RTD (21C) | Manufacturer 2 | ASTM D6641 (CLC)
L 207.1_220906_2200 | 186.0177 | RTD (21C) | Manufacturer 2 | ASTM D6641 (CLC)
L 229.1_220907_0632 | 162.2411 | RTD (21C) | Manufacturer 2 | ASTM D6641 (CLC)
L 261.1_220908_4000 | 179.7444 | RTD (21C) | Manufacturer 2 | ASTM D6641 (CLC)
L 285.1_220908_1435 | 186.5416 | RTD (21C) | Manufacturer 2 | ASTM D6641 (CLC)
L 305.1_220908_2150 | 179.8714 | RTD (21C) | Manufacturer 2 | ASTM D6641 (CLC)
L 329.1_220909_0620 | 169.2654 | RTD (21C) | Manufacturer 2 | ASTM D6641 (CLC)
L 392.1 220913_2210 | 183.6092 | RTD (21C) | Manufacturer 2 | ASTM D6641 (CLC)
L 417.1_220913_0635 | 185.3832 | RTD (21C) | Manufacturer 2 | ASTM D6641 (CLC)
L 437.1_220913_1355 | 186.661 | RTD (21C) | Manufacturer 2 | ASTM D6641 (CLC)
L 59.1_220826_0615 | 193.3758 | RTD (21C) | Manufacturer 2 | ASTM D6641 (CLC)
L 68.1_220823_0645 | 191.2344 | RTD (21C) | Manufacturer 2 | ASTM D6641 (CLC)
L 8.1_220822_0645 | 189.4816 | RTD (21C) | Manufacturer 2 | ASTM D6641 (CLC)
L 81.1_220826_1445 | 167.1858 | RTD (21C) | Manufacturer 2 | ASTM D6641 (CLC)
L 91.1_220901_0355 | 177.656 | RTD (21C) | Manufacturer 2 | ASTM D6641 (CLC)
GS3983 | 157.5 | ETD+BVID (72C) | Manufacturer 1 | Pin-Pin Buckling
GS3989 | 157.15 | ETD+BVID (72C) | Manufacturer 1 | Pin-Pin Buckling
GS3992 | 155.14 | ETD+BVID (72C) | Manufacturer 1 | Pin-Pin Buckling
GS3993 | 156.76 | ETD+BVID (72C) | Manufacturer 1 | Pin-Pin Buckling
108295-L4000-ETW-1 | 153.86 | ETW (72C) | Manufacturer 1 | Pin-Pin Buckling
108295-L4000-ETW-2 | 159.67 | ETW (72C) | Manufacturer 1 | Pin-Pin Buckling
108295-L4000-ETW-3 | 159.1 | ETW (72C) | Manufacturer 1 | Pin-Pin Buckling
108295-L4000-ETW-4 | 159.5 | ETW (72C) | Manufacturer 1 | Pin-Pin Buckling
108295-L4000-ETW-5 | 157.1 | ETW (72C) | Manufacturer 1 | Pin-Pin Buckling

## rho
Component | Composite2
Property | Laminate Density, rho |  | 1 | si | 0.06 | en
Units - SI | kg/m^3 | EN / SI = … |  | si | 1
Units - EN | lbm/ft^3 | 0.062428
Primary Data | [5 empty] | Additional Data
Specimen ID | Value (SI) | Condition | Source | Method | Link to Report | TBD
C212001-500 | 1724.236 | RTD (21C) | Manufacturer 2 | mass/volume
C212001-500 | 1724.484 | RTD (21C) | Manufacturer 2 | mass/volume
C212001-500 | 1726.217 | RTD (21C) | Manufacturer 2 | mass/volume
C212001-4130 | 1727.691 | RTD (21C) | Manufacturer 2 | mass/volume
C212001-500 | 1727.704 | RTD (21C) | Manufacturer 2 | mass/volume
C212001-4130 | 1727.749 | RTD (21C) | Manufacturer 2 | mass/volume
C212001-4130 | 1727.806 | RTD (21C) | Manufacturer 2 | mass/volume
C212001-500 | 1727.932 | RTD (21C) | Manufacturer 2 | mass/volume
C212001-500 | 1727.951 | RTD (21C) | Manufacturer 2 | mass/volume
C212001-777 | 1727.953 | RTD (21C) | Manufacturer 2 | mass/volume
C212001-4130 | 1728.084 | RTD (21C) | Manufacturer 2 | mass/volume
C212001-777 | 1728.112 | RTD (21C) | Manufacturer 2 | mass/volume
C212001-4130 | 1728.202 | RTD (21C) | Manufacturer 2 | mass/volume
C212001-4130 | 1728.652 | RTD (21C) | Manufacturer 2 | mass/volume
C212001-4130 | 1728.867 | RTD (21C) | Manufacturer 2 | mass/volume
C212001-4130 | 1728.923 | RTD (21C) | Manufacturer 2 | mass/volume
C212001-500 | 1728.942 | RTD (21C) | Manufacturer 2 | mass/volume
C212001-4130 | 1729.013 | RTD (21C) | Manufacturer 2 | mass/volume
C212001-4130 | 1729.135 | RTD (21C) | Manufacturer 2 | mass/volume
C212001-4130 | 1729.253 | RTD (21C) | Manufacturer 2 | mass/volume
C212001-4130 | 1729.281 | RTD (21C) | Manufacturer 2 | mass/volume
C212001-4130 | 1729.371 | RTD (21C) | Manufacturer 2 | mass/volume
C212001-500 | 1729.422 | RTD (21C) | Manufacturer 2 | mass/volume
C212001-4130 | 1729.459 | RTD (21C) | Manufacturer 2 | mass/volume
C212001-4130 | 1729.491 | RTD (21C) | Manufacturer 2 | mass/volume
C212001-4130 | 1729.521 | RTD (21C) | Manufacturer 2 | mass/volume
C212001-4130 | 1729.55 | RTD (21C) | Manufacturer 2 | mass/volume
C212001-1147 | 1729.574 | RTD (21C) | Manufacturer 2 | mass/volume
C212001-4130 | 1729.582 | RTD (21C) | Manufacturer 2 | mass/volume
C212001-4130 | 1729.585 | RTD (21C) | Manufacturer 2 | mass/volume
C212001-4130 | 1729.613 | RTD (21C) | Manufacturer 2 | mass/volume
C212001-500 | 1729.67 | RTD (21C) | Manufacturer 2 | mass/volume
C212001-500 | 1729.685 | RTD (21C) | Manufacturer 2 | mass/volume
C212001-4130 | 1729.882 | RTD (21C) | Manufacturer 2 | mass/volume
C212001-4130 | 1729.884 | RTD (21C) | Manufacturer 2 | mass/volume
C212001-4130 | 1729.912 | RTD (21C) | Manufacturer 2 | mass/volume
C212001-4130 | 1729.938 | RTD (21C) | Manufacturer 2 | mass/volume
C212001-4130 | 1730 | RTD (21C) | Manufacturer 2 | mass/volume
C212001-1147 | 1730.007 | RTD (21C) | Manufacturer 2 | mass/volume
C212001-4130 | 1730.03 | RTD (21C) | Manufacturer 2 | mass/volume
C212001-500 | 1730.166 | RTD (21C) | Manufacturer 2 | mass/volume
C212001-4130 | 1730.182 | RTD (21C) | Manufacturer 2 | mass/volume
C212001-4130 | 1730.213 | RTD (21C) | Manufacturer 2 | mass/volume
C212001-1147 | 1730.223 | RTD (21C) | Manufacturer 2 | mass/volume
C212001-4130 | 1730.273 | RTD (21C) | Manufacturer 2 | mass/volume
C212001-4130 | 1730.333 | RTD (21C) | Manufacturer 2 | mass/volume
C212001-4130 | 1730.333 | RTD (21C) | Manufacturer 2 | mass/volume
C212001-500 | 1730.414 | RTD (21C) | Manufacturer 2 | mass/volume
C212001-4130 | 1730.486 | RTD (21C) | Manufacturer 2 | mass/volume
C212001-4130 | 1730.515 | RTD (21C) | Manufacturer 2 | mass/volume
C212001-4130 | 1730.516 | RTD (21C) | Manufacturer 2 | mass/volume
C212001-4130 | 1730.575 | RTD (21C) | Manufacturer 2 | mass/volume
C212001-4130 | 1730.605 | RTD (21C) | Manufacturer 2 | mass/volume
C212001-4130 | 1730.606 | RTD (21C) | Manufacturer 2 | mass/volume
C212001-4130 | 1730.632 | RTD (21C) | Manufacturer 2 | mass/volume
C212001-4130 | 1730.635 | RTD (21C) | Manufacturer 2 | mass/volume
C212001-4130 | 1730.665 | RTD (21C) | Manufacturer 2 | mass/volume
C212001-4130 | 1730.755 | RTD (21C) | Manufacturer 2 | mass/volume
C212001-4130 | 1730.81 | RTD (21C) | Manufacturer 2 | mass/volume
C212001-4130 | 1730.844 | RTD (21C) | Manufacturer 2 | mass/volume
C212001-4130 | 1730.845 | RTD (21C) | Manufacturer 2 | mass/volume
C212001-4130 | 1730.845 | RTD (21C) | Manufacturer 2 | mass/volume
C212001-1147 | 1730.872 | RTD (21C) | Manufacturer 2 | mass/volume
C212001-4130 | 1730.874 | RTD (21C) | Manufacturer 2 | mass/volume
C212001-4130 | 1730.904 | RTD (21C) | Manufacturer 2 | mass/volume
C212001-500 | 1730.911 | RTD (21C) | Manufacturer 2 | mass/volume
C212001-4130 | 1730.931 | RTD (21C) | Manufacturer 2 | mass/volume
C212001-4130 | 1730.934 | RTD (21C) | Manufacturer 2 | mass/volume
C212001-4130 | 1730.935 | RTD (21C) | Manufacturer 2 | mass/volume
C212001-4130 | 1730.935 | RTD (21C) | Manufacturer 2 | mass/volume
C212001-4130 | 1730.937 | RTD (21C) | Manufacturer 2 | mass/volume
C212001-4130 | 1730.962 | RTD (21C) | Manufacturer 2 | mass/volume
C212001-4130 | 1730.965 | RTD (21C) | Manufacturer 2 | mass/volume
C212001-4130 | 1730.992 | RTD (21C) | Manufacturer 2 | mass/volume
C212001-4130 | 1731.021 | RTD (21C) | Manufacturer 2 | mass/volume
C212001-4130 | 1731.024 | RTD (21C) | Manufacturer 2 | mass/volume
C212001-4130 | 1731.052 | RTD (21C) | Manufacturer 2 | mass/volume
C212001-4130 | 1731.117 | RTD (21C) | Manufacturer 2 | mass/volume
C212001-777 | 1731.143 | RTD (21C) | Manufacturer 2 | mass/volume
C212001-4130 | 1731.144 | RTD (21C) | Manufacturer 2 | mass/volume
C212001-4130 | 1731.146 | RTD (21C) | Manufacturer 2 | mass/volume
C212001-500 | 1731.159 | RTD (21C) | Manufacturer 2 | mass/volume
C212001-4130 | 1731.173 | RTD (21C) | Manufacturer 2 | mass/volume
C212001-4130 | 1731.173 | RTD (21C) | Manufacturer 2 | mass/volume
C212001-4130 | 1731.231 | RTD (21C) | Manufacturer 2 | mass/volume
C212001-4130 | 1731.236 | RTD (21C) | Manufacturer 2 | mass/volume
C212001-4130 | 1731.264 | RTD (21C) | Manufacturer 2 | mass/volume
C212001-4130 | 1731.267 | RTD (21C) | Manufacturer 2 | mass/volume
C212001-4130 | 1731.293 | RTD (21C) | Manufacturer 2 | mass/volume
C212001-4130 | 1731.293 | RTD (21C) | Manufacturer 2 | mass/volume
C212001-4130 | 1731.294 | RTD (21C) | Manufacturer 2 | mass/volume
C212001-4130 | 1731.323 | RTD (21C) | Manufacturer 2 | mass/volume
C212001-4130 | 1731.324 | RTD (21C) | Manufacturer 2 | mass/volume
C212001-4130 | 1731.326 | RTD (21C) | Manufacturer 2 | mass/volume
C212001-4130 | 1731.329 | RTD (21C) | Manufacturer 2 | mass/volume
C212001-4130 | 1731.356 | RTD (21C) | Manufacturer 2 | mass/volume
C212001-4130 | 1731.357 | RTD (21C) | Manufacturer 2 | mass/volume
C212001-4130 | 1731.384 | RTD (21C) | Manufacturer 2 | mass/volume
C212001-4130 | 1731.387 | RTD (21C) | Manufacturer 2 | mass/volume
C212001-500 | 1731.407 | RTD (21C) | Manufacturer 2 | mass/volume
C212001-4130 | 1731.444 | RTD (21C) | Manufacturer 2 | mass/volume
C212001-4130 | 1731.444 | RTD (21C) | Manufacturer 2 | mass/volume
C212001-4130 | 1731.446 | RTD (21C) | Manufacturer 2 | mass/volume
C212001-4130 | 1731.446 | RTD (21C) | Manufacturer 2 | mass/volume
C212001-4130 | 1731.475 | RTD (21C) | Manufacturer 2 | mass/volume
C212001-4130 | 1731.476 | RTD (21C) | Manufacturer 2 | mass/volume
C212001-4130 | 1731.505 | RTD (21C) | Manufacturer 2 | mass/volume
C212001-4130 | 1731.505 | RTD (21C) | Manufacturer 2 | mass/volume
C212001-4130 | 1731.506 | RTD (21C) | Manufacturer 2 | mass/volume
C212001-1147 | 1731.521 | RTD (21C) | Manufacturer 2 | mass/volume
C212001-4130 | 1731.539 | RTD (21C) | Manufacturer 2 | mass/volume
C212001-4130 | 1731.563 | RTD (21C) | Manufacturer 2 | mass/volume
C212001-4130 | 1731.565 | RTD (21C) | Manufacturer 2 | mass/volume
C212001-4130 | 1731.626 | RTD (21C) | Manufacturer 2 | mass/volume
C212001-4130 | 1731.626 | RTD (21C) | Manufacturer 2 | mass/volume
C212001-4130 | 1731.655 | RTD (21C) | Manufacturer 2 | mass/volume
C212001-500 | 1731.655 | RTD (21C) | Manufacturer 2 | mass/volume
C212001-500 | 1731.655 | RTD (21C) | Manufacturer 2 | mass/volume
C212001-500 | 1731.655 | RTD (21C) | Manufacturer 2 | mass/volume
C212001-4130 | 1731.658 | RTD (21C) | Manufacturer 2 | mass/volume
C212001-4130 | 1731.686 | RTD (21C) | Manufacturer 2 | mass/volume
C212001-777 | 1731.781 | RTD (21C) | Manufacturer 2 | mass/volume
C212001-4130 | 1731.804 | RTD (21C) | Manufacturer 2 | mass/volume
C212001-4130 | 1731.806 | RTD (21C) | Manufacturer 2 | mass/volume
C212001-761 | 1731.819 | RTD (21C) | Manufacturer 2 | mass/volume
C212001-4130 | 1731.836 | RTD (21C) | Manufacturer 2 | mass/volume
C212001-4130 | 1731.864 | RTD (21C) | Manufacturer 2 | mass/volume
C212001-4130 | 1731.865 | RTD (21C) | Manufacturer 2 | mass/volume
C212001-4130 | 1731.925 | RTD (21C) | Manufacturer 2 | mass/volume
C212001-4130 | 1731.927 | RTD (21C) | Manufacturer 2 | mass/volume
C212001-777 | 1731.941 | RTD (21C) | Manufacturer 2 | mass/volume
C212001-777 | 1731.941 | RTD (21C) | Manufacturer 2 | mass/volume
C212001-4130 | 1731.984 | RTD (21C) | Manufacturer 2 | mass/volume
C212001-4130 | 1732.017 | RTD (21C) | Manufacturer 2 | mass/volume
C212001-4130 | 1732.018 | RTD (21C) | Manufacturer 2 | mass/volume
C212001-4130 | 1732.047 | RTD (21C) | Manufacturer 2 | mass/volume
C212001-4130 | 1732.047 | RTD (21C) | Manufacturer 2 | mass/volume
C212001-4130 | 1732.104 | RTD (21C) | Manufacturer 2 | mass/volume
C212001-4130 | 1732.134 | RTD (21C) | Manufacturer 2 | mass/volume
C212001-4130 | 1732.136 | RTD (21C) | Manufacturer 2 | mass/volume
C212001-500 | 1732.152 | RTD (21C) | Manufacturer 2 | mass/volume
C212001-500 | 1732.152 | RTD (21C) | Manufacturer 2 | mass/volume
C212001-500 | 1732.152 | RTD (21C) | Manufacturer 2 | mass/volume
C212001-4130 | 1732.167 | RTD (21C) | Manufacturer 2 | mass/volume
C212001-4130 | 1732.198 | RTD (21C) | Manufacturer 2 | mass/volume
C212001-4130 | 1732.224 | RTD (21C) | Manufacturer 2 | mass/volume
C212001-777 | 1732.26 | RTD (21C) | Manufacturer 2 | mass/volume
C212001-777 | 1732.26 | RTD (21C) | Manufacturer 2 | mass/volume
C212001-4130 | 1732.288 | RTD (21C) | Manufacturer 2 | mass/volume
C212001-4130 | 1732.316 | RTD (21C) | Manufacturer 2 | mass/volume
C212001-4130 | 1732.316 | RTD (21C) | Manufacturer 2 | mass/volume
C212001-4130 | 1732.317 | RTD (21C) | Manufacturer 2 | mass/volume
C212001-500 | 1732.4 | RTD (21C) | Manufacturer 2 | mass/volume
C212001-500 | 1732.4 | RTD (21C) | Manufacturer 2 | mass/volume
C212001-500 | 1732.4 | RTD (21C) | Manufacturer 2 | mass/volume
C212001-500 | 1732.4 | RTD (21C) | Manufacturer 2 | mass/volume
C212001-500 | 1732.4 | RTD (21C) | Manufacturer 2 | mass/volume
C212001-4130 | 1732.405 | RTD (21C) | Manufacturer 2 | mass/volume
C212001-4130 | 1732.437 | RTD (21C) | Manufacturer 2 | mass/volume
C212001-4130 | 1732.438 | RTD (21C) | Manufacturer 2 | mass/volume
C212001-4130 | 1732.465 | RTD (21C) | Manufacturer 2 | mass/volume
C212001-4130 | 1732.497 | RTD (21C) | Manufacturer 2 | mass/volume
C212001-4130 | 1732.616 | RTD (21C) | Manufacturer 2 | mass/volume
C212001-1155 | 1732.64 | RTD (21C) | Manufacturer 2 | mass/volume
C212001-4130 | 1732.648 | RTD (21C) | Manufacturer 2 | mass/volume
C212001-500 | 1732.648 | RTD (21C) | Manufacturer 2 | mass/volume
C212001-4130 | 1732.676 | RTD (21C) | Manufacturer 2 | mass/volume
C212001-4130 | 1732.704 | RTD (21C) | Manufacturer 2 | mass/volume
C212001-4130 | 1732.737 | RTD (21C) | Manufacturer 2 | mass/volume
C212001-4130 | 1732.767 | RTD (21C) | Manufacturer 2 | mass/volume
C212001-4130 | 1732.767 | RTD (21C) | Manufacturer 2 | mass/volume
C212001-4130 | 1732.767 | RTD (21C) | Manufacturer 2 | mass/volume
C212001-4130 | 1732.769 | RTD (21C) | Manufacturer 2 | mass/volume
C212001-4130 | 1732.888 | RTD (21C) | Manufacturer 2 | mass/volume
C212001-500 | 1732.896 | RTD (21C) | Manufacturer 2 | mass/volume
C212001-4130 | 1732.977 | RTD (21C) | Manufacturer 2 | mass/volume
C212001-4130 | 1733.065 | RTD (21C) | Manufacturer 2 | mass/volume
C212001-4130 | 1733.066 | RTD (21C) | Manufacturer 2 | mass/volume
C212001-4130 | 1733.067 | RTD (21C) | Manufacturer 2 | mass/volume
C212001-4130 | 1733.098 | RTD (21C) | Manufacturer 2 | mass/volume
C212001-4130 | 1733.128 | RTD (21C) | Manufacturer 2 | mass/volume
C212001-500 | 1733.145 | RTD (21C) | Manufacturer 2 | mass/volume
C212001-500 | 1733.145 | RTD (21C) | Manufacturer 2 | mass/volume
C212001-500 | 1733.145 | RTD (21C) | Manufacturer 2 | mass/volume
C212001-500 | 1733.145 | RTD (21C) | Manufacturer 2 | mass/volume
C212001-500 | 1733.145 | RTD (21C) | Manufacturer 2 | mass/volume
C212001-500 | 1733.145 | RTD (21C) | Manufacturer 2 | mass/volume
C212001-4130 | 1733.157 | RTD (21C) | Manufacturer 2 | mass/volume
C212001-4130 | 1733.158 | RTD (21C) | Manufacturer 2 | mass/volume
C212001-777 | 1733.217 | RTD (21C) | Manufacturer 2 | mass/volume
C212001-4130 | 1733.336 | RTD (21C) | Manufacturer 2 | mass/volume
C212001-4130 | 1733.337 | RTD (21C) | Manufacturer 2 | mass/volume
C212001-1147 | 1733.364 | RTD (21C) | Manufacturer 2 | mass/volume
C212001-4130 | 1733.369 | RTD (21C) | Manufacturer 2 | mass/volume
C212001-1155 | 1733.392 | RTD (21C) | Manufacturer 2 | mass/volume
C212001-500 | 1733.393 | RTD (21C) | Manufacturer 2 | mass/volume
C212001-500 | 1733.393 | RTD (21C) | Manufacturer 2 | mass/volume
C212001-4130 | 1733.428 | RTD (21C) | Manufacturer 2 | mass/volume
C212001-4130 | 1733.487 | RTD (21C) | Manufacturer 2 | mass/volume
C212001-4130 | 1733.488 | RTD (21C) | Manufacturer 2 | mass/volume
C212001-4130 | 1733.519 | RTD (21C) | Manufacturer 2 | mass/volume
C212001-4130 | 1733.579 | RTD (21C) | Manufacturer 2 | mass/volume
C212001-1147 | 1733.58 | RTD (21C) | Manufacturer 2 | mass/volume
C212001-500 | 1733.641 | RTD (21C) | Manufacturer 2 | mass/volume
C212001-500 | 1733.641 | RTD (21C) | Manufacturer 2 | mass/volume
C212001-500 | 1733.641 | RTD (21C) | Manufacturer 2 | mass/volume
C212001-500 | 1733.641 | RTD (21C) | Manufacturer 2 | mass/volume
C212001-4130 | 1733.849 | RTD (21C) | Manufacturer 2 | mass/volume
C212001-777 | 1733.85 | RTD (21C) | Manufacturer 2 | mass/volume
C212001-500 | 1733.889 | RTD (21C) | Manufacturer 2 | mass/volume
C212001-4130 | 1733.908 | RTD (21C) | Manufacturer 2 | mass/volume
C212001-1155 | 1733.929 | RTD (21C) | Manufacturer 2 | mass/volume
C212001-1155 | 1734.141 | RTD (21C) | Manufacturer 2 | mass/volume
C212001-4130 | 1734.15 | RTD (21C) | Manufacturer 2 | mass/volume
C212001-1155 | 1734.248 | RTD (21C) | Manufacturer 2 | mass/volume
C212001-4130 | 1734.27 | RTD (21C) | Manufacturer 2 | mass/volume
C212001-4130 | 1734.3 | RTD (21C) | Manufacturer 2 | mass/volume
C212001-777 | 1734.333 | RTD (21C) | Manufacturer 2 | mass/volume
C212001-777 | 1734.333 | RTD (21C) | Manufacturer 2 | mass/volume
C212001-4130 | 1734.451 | RTD (21C) | Manufacturer 2 | mass/volume
C212001-1155 | 1734.463 | RTD (21C) | Manufacturer 2 | mass/volume
C212001-777 | 1734.652 | RTD (21C) | Manufacturer 2 | mass/volume
C212001-1147 | 1734.661 | RTD (21C) | Manufacturer 2 | mass/volume
C212001-1155 | 1734.678 | RTD (21C) | Manufacturer 2 | mass/volume
C212001-1147 | 1734.767 | RTD (21C) | Manufacturer 2 | mass/volume
C212001-4130 | 1734.809 | RTD (21C) | Manufacturer 2 | mass/volume
C212001-500 | 1734.887 | RTD (21C) | Manufacturer 2 | mass/volume
C212001-4130 | 1734.93 | RTD (21C) | Manufacturer 2 | mass/volume
C212001-777 | 1734.971 | RTD (21C) | Manufacturer 2 | mass/volume
C212001-777 | 1734.971 | RTD (21C) | Manufacturer 2 | mass/volume
C212001-777 | 1735.131 | RTD (21C) | Manufacturer 2 | mass/volume
C212001-777 | 1735.131 | RTD (21C) | Manufacturer 2 | mass/volume
C212001-4130 | 1735.199 | RTD (21C) | Manufacturer 2 | mass/volume
C212001-1155 | 1735.215 | RTD (21C) | Manufacturer 2 | mass/volume
C212001-1147 | 1735.308 | RTD (21C) | Manufacturer 2 | mass/volume
C212001-500 | 1735.378 | RTD (21C) | Manufacturer 2 | mass/volume
C212001-4130 | 1735.381 | RTD (21C) | Manufacturer 2 | mass/volume
C212001-4130 | 1735.411 | RTD (21C) | Manufacturer 2 | mass/volume
C212001-1147 | 1735.416 | RTD (21C) | Manufacturer 2 | mass/volume
C212001-1155 | 1735.43 | RTD (21C) | Manufacturer 2 | mass/volume
C212001-1147 | 1735.525 | RTD (21C) | Manufacturer 2 | mass/volume
C212001-777 | 1735.609 | RTD (21C) | Manufacturer 2 | mass/volume
C212001-777 | 1735.609 | RTD (21C) | Manufacturer 2 | mass/volume
C212001-777 | 1735.609 | RTD (21C) | Manufacturer 2 | mass/volume
C212001-500 | 1735.627 | RTD (21C) | Manufacturer 2 | mass/volume
C212001-500 | 1735.875 | RTD (21C) | Manufacturer 2 | mass/volume
C212001-4130 | 1735.982 | RTD (21C) | Manufacturer 2 | mass/volume
C212001-777 | 1736.247 | RTD (21C) | Manufacturer 2 | mass/volume
C212001-777 | 1736.247 | RTD (21C) | Manufacturer 2 | mass/volume
C212001-1147 | 1736.282 | RTD (21C) | Manufacturer 2 | mass/volume
C212001-777 | 1736.566 | RTD (21C) | Manufacturer 2 | mass/volume
C212001-777 | 1736.566 | RTD (21C) | Manufacturer 2 | mass/volume
C212001-777 | 1736.566 | RTD (21C) | Manufacturer 2 | mass/volume
C212001-777 | 1736.566 | RTD (21C) | Manufacturer 2 | mass/volume
C212001-1147 | 1736.607 | RTD (21C) | Manufacturer 2 | mass/volume
C212001-1147 | 1736.715 | RTD (21C) | Manufacturer 2 | mass/volume
C212001-4130 | 1736.763 | RTD (21C) | Manufacturer 2 | mass/volume
C212001-1147 | 1737.148 | RTD (21C) | Manufacturer 2 | mass/volume
C212001-777 | 1737.204 | RTD (21C) | Manufacturer 2 | mass/volume
C212001-777 | 1737.364 | RTD (21C) | Manufacturer 2 | mass/volume
C212001-500 | 1737.612 | RTD (21C) | Manufacturer 2 | mass/volume
C212001-2635 | 1737.788 | RTD (21C) | Manufacturer 2 | mass/volume
C212001-500 | 1738.357 | RTD (21C) | Manufacturer 2 | mass/volume
C212001-777 | 1738.482 | RTD (21C) | Manufacturer 2 | mass/volume
C212001-500 | 1738.853 | RTD (21C) | Manufacturer 2 | mass/volume
C212001-2635 | 1738.87 | RTD (21C) | Manufacturer 2 | mass/volume
C212001-777 | 1738.959 | RTD (21C) | Manufacturer 2 | mass/volume
C212001-777 | 1738.959 | RTD (21C) | Manufacturer 2 | mass/volume
C212001-2635 | 1741.366 | RTD (21C) | Manufacturer 2 | mass/volume
C212001-2635 | 1741.413 | RTD (21C) | Manufacturer 2 | mass/volume