## template
Component
Property
Units - SI |  | EN / SI = …
Units - EN
Primary Data | [5 empty] | Additional Data
Specimen ID | Value (SI) | Condition | Source | Method | Link to Report | TBD

## Summary
Random stuff that the program may want to know
overview of the materials

## FTU
Component | Metal1
Property | Ultimate Tensile Strength, FTU
Units - SI | Mpa | EN / SI = …
Units - EN | ksi | 0.145038
Primary Data | [5 empty] | Additional Data
Specimen ID | Value (SI) | Condition | Source | Method | Link to Report | TBD
1 | 861.3605 | RTD (70F) | Manufacturer 1 | ASTM E8
2 | 865.3594 | RTD (70F) | Manufacturer 1 | ASTM E8
3 | 884.4579 | RTD (70F) | Manufacturer 1 | ASTM E8
4 | 871.0131 | RTD (70F) | Manufacturer 1 | ASTM E8
5 | 882.1826 | RTD (70F) | Manufacturer 1 | ASTM E8
6 | 883.4237 | RTD (70F) | Manufacturer 1 | ASTM E8
7 | 848.6741 | RTD (70F) | Manufacturer 1 | ASTM E8
8 | 877.3563 | RTD (70F) | Manufacturer 1 | ASTM E8
9 | 883.9063 | RTD (70F) | Manufacturer 1 | ASTM E8
10 | 864.601 | RTD (70F) | Manufacturer 1 | ASTM E8
11 | 870.4615 | RTD (70F) | Manufacturer 1 | ASTM E8
12 | 871.4268 | RTD (70F) | Manufacturer 1 | ASTM E8
13 | 923.2753 | RTD (70F) | Manufacturer 1 | ASTM E8
14 | 866.3247 | RTD (70F) | Manufacturer 1 | ASTM E8
15 | 870.9442 | RTD (70F) | Manufacturer 1 | ASTM E8
16 | 868.6 | RTD (70F) | Manufacturer 1 | ASTM E8
17 | 871.9094 | RTD (70F) | Manufacturer 1 | ASTM E8
18 | 862.1878 | RTD (70F) | Manufacturer 1 | ASTM E8
19 | 866.7384 | RTD (70F) | Manufacturer 1 | ASTM E8
20 | 881.9758 | RTD (70F) | Manufacturer 1 | ASTM E8
21 | 846.0541 | RTD (70F) | Manufacturer 1 | ASTM E8
22 | 855.8447 | RTD (70F) | Manufacturer 1 | ASTM E8
23 | 882.7342 | RTD (70F) | Manufacturer 1 | ASTM E8
24 | 878.3905 | RTD (70F) | Manufacturer 1 | ASTM E8
25 | 901.6258 | RTD (70F) | Manufacturer 1 | ASTM E8
26 | 874.8052 | RTD (70F) | Manufacturer 1 | ASTM E8
27 | 857.7752 | RTD (70F) | Manufacturer 1 | ASTM E8
28 | 889.8358 | RTD (70F) | Manufacturer 1 | ASTM E8
29 | 892.7316 | RTD (70F) | Manufacturer 1 | ASTM E8
30 | 807.1678 | RTD (70F) | Manufacturer 1 | ASTM E8
STC-1 | 847.0883 | RTD (70F) | Manufacturer 1 | ASTM E8
STC-2 | 880.4589 | RTD (70F) | Manufacturer 1 | ASTM E8
STC-3 | 812.063 | RTD (70F) | Manufacturer 1 | ASTM E8
STC-4 | 853.7073 | RTD (70F) | Manufacturer 1 | ASTM E8
STC-5 | 866.9452 | RTD (70F) | Manufacturer 1 | ASTM E8
NTI-6 | 865.7731 | RTD (70F) | Manufacturer 1 | ASTM E8
NTI-7 | 846.261 | RTD (70F) | Manufacturer 1 | ASTM E8
NTI-8 | 814.683 | RTD (70F) | Manufacturer 1 | ASTM E8
NTI-9 | 840.6073 | RTD (70F) | Manufacturer 1 | ASTM E8
NTI-10 | 805.7199 | RTD (70F) | Manufacturer 1 | ASTM E8
STC-1 | 807.3057 | RTD (70F) - Inspection Hole | Manufacturer 1 | ASTM E8
STC-2 | 832.2646 | RTD (70F) - Inspection Hole | Manufacturer 1 | ASTM E8
STC-3 | 822.0604 | RTD (70F) - Inspection Hole | Manufacturer 1 | ASTM E8
STC-4 | 812.132 | RTD (70F) - Inspection Hole | Manufacturer 1 | ASTM E8
STC-5 | 796.8946 | RTD (70F) - Inspection Hole | Manufacturer 1 | ASTM E8
NTI-6 | 879.9763 | RTD (70F) - Inspection Hole | Manufacturer 1 | ASTM E8
NTI-7 | 841.7104 | RTD (70F) - Inspection Hole | Manufacturer 1 | ASTM E8
NTI-8 | 815.0278 | RTD (70F) - Inspection Hole | Manufacturer 1 | ASTM E8
NTI-9 | 852.0526 | RTD (70F) - Inspection Hole | Manufacturer 1 | ASTM E8
NTI-10 | 857.4305 | RTD (70F) - Inspection Hole | Manufacturer 1 | ASTM E8

## ETU
Component | Metal1
Property | Tensile Modulus, ETU
Units - SI | Gpa | EN / SI = …
Units - EN | msi | 0.145038
Primary Data | [5 empty] | Additional Data
Specimen ID | Value (SI) | Condition | Source | Method | Link to Report | TBD
3 | 103.5591 | RTD (70F) | Manufacturer 1 | ASTM E111
4 | 99.42222 | RTD (70F) | Manufacturer 1 | ASTM E111
7 | 105.4206 | RTD (70F) | Manufacturer 1 | ASTM E111
8 | 99.07748 | RTD (70F) | Manufacturer 1 | ASTM E111
9 | 105.2138 | RTD (70F) | Manufacturer 1 | ASTM E111
10 | 98.18117 | RTD (70F) | Manufacturer 1 | ASTM E111