## template
Component
Property
Units - SI |  | EN / SI = …
Units - EN
Primary Data | [5 empty] | Additional Data
Specimen ID | Value (SI) | Condition | Source | Method | Link to Report | TBD

## Summary
Random stuff that the program may want to know
overview of the materials

## FTU
Component | Metal2
Property | Ultimate Tensile Strength, FTU
Units - SI | Mpa | EN / SI = …
Units - EN | ksi | 0.145038
Primary Data | [5 empty] | Additional Data
Specimen ID | Value (SI) | Condition | Source | Method | Link to Report | TBD
1 | 1056.275 | RTD (70F) | Manufacturer 1 | ASTM E8
2 | 1072.133 | RTD (70F) | Manufacturer 1 | ASTM E8
3 | 1035.591 | RTD (70F) | Manufacturer 1 | ASTM E8
4 | 1047.312 | RTD (70F) | Manufacturer 1 | ASTM E8
5 | 1048.001 | RTD (70F) | Manufacturer 1 | ASTM E8
6 | 1042.485 | RTD (70F) | Manufacturer 1 | ASTM E8
7 | 1056.275 | RTD (70F) | Manufacturer 1 | ASTM E8
8 | 1041.796 | RTD (70F) | Manufacturer 1 | ASTM E8
9 | 1045.933 | RTD (70F) | Manufacturer 1 | ASTM E8
10 | 1048.691 | RTD (70F) | Manufacturer 1 | ASTM E8

## ETU
Component | Metal2
Property | Tensile Modulus, ETU
Units - SI | Gpa | EN / SI = …
Units - EN | msi | 0.145038
Primary Data | [5 empty] | Additional Data
Specimen ID | Value (SI) | Condition | Source | Method | Link to Report | TBD
1 | 123.9675 | RTD (70F) | Manufacturer 1 | ASTM E8
3 | 118.038 | RTD (70F) | Manufacturer 1 | ASTM E8
4 | 114.108 | RTD (70F) | Manufacturer 1 | ASTM E8
5 | 115.418 | RTD (70F) | Manufacturer 1 | ASTM E8
6 | 120.8649 | RTD (70F) | Manufacturer 1 | ASTM E8
7 | 115.2801 | RTD (70F) | Manufacturer 1 | ASTM E8
8 | 122.5196 | RTD (70F) | Manufacturer 1 | ASTM E8
9 | 121.8991 | RTD (70F) | Manufacturer 1 | ASTM E8
10 | 126.4496 | RTD (70F) | Manufacturer 1 | ASTM E8