## Composite1_F1C
Condition | CTD (-54C) |  |  | ETD (72C) | ETD (82C) |  | ETD+BVID (72C) | ETD+BVID (82C) | ETW (72C) | ETW (82C) | RTD (21C)
Method | ASTM D6272 | ASTM D6641 (CLC) | Pin-Pin Buckling | Pin-Pin Buckling | ASTM D6641 (CLC) | Pin-Pin Buckling | Pin-Pin Buckling | Pin-Pin Buckling | Pin-Pin Buckling | ASTM D6641 (CLC) | ASTM D6272 | ASTM D6641 (CLC) | Pin-Pin Buckling
Mean | 632.4667 | 678.6667 | 648.341 | 535.959 | 471.4 | 427.9726 | 438.1675 | 302.9404 | 292.046 | 435.2 | 528.8924 | 579.0268 | 578.0516
Minimum | 587.5 | 633 | 598.5463 | 446.9831 | 453 | 396.807 | 275.64 | 261.4797 | 217.72 | 416 | 461.1 | 433 | 445.8
Maximum | 679.1 | 704 | 691.204 | 594.3227 | 513 | 455.0455 | 519.06 | 343.6058 | 382.53 | 448 | 573.0604 | 706 | 670
CoV (%) | 7.245084 | 3.723751 | 7.205493 | 9.781401 | 5.057073 | 4.985252 | 16.7614 | 13.55674 | 20.37446 | 3.226744 | 8.44418 | 8.023472 | 8.643877
B-Basis | 133.9841 | 593.7441 | 140.1393 | 393.1767 | 373.6364 | 340.476 | 238.1389 | -143.8268 | 48.02593 | 377.6107 | 378.8166 | 508.8689 | 491.7536
A-Basis | -105.9961 | 533.9015 | -104.5199 | 293.4131 | 303.7413 | 277.9211 | 98.37651 | -358.9101 | -126.4338 | 336.4378 | 273.0622 | 455.3224 | 428.5318
# Specimens | 3 | 6 | 3 | 8 | 5 | 5 | 8 | 3 | 5 | 5 | 6 | 112 | 36

## Composite1_E1C
Condition | CTD (-54C) |  |  | ETD (72C) | ETD (82C) |  | ETD+BVID (72C) | ETD+BVID (82C) | ETW (72C) | ETW (82C) | RTD (21C)
Method | ASTM D6272 | ASTM D6641 (CLC) | Pin-Pin Buckling | Pin-Pin Buckling | ASTM D6641 (CLC) | Pin-Pin Buckling | Pin-Pin Buckling | Pin-Pin Buckling | Pin-Pin Buckling | ASTM D6641 (CLC) | ASTM D6272 | ASTM D6641 (CLC) | Pin-Pin Buckling
Mean | 182.6 | 168.1447 | 166.7526 | 168.9443 | 174.2766 | 171.0644 | 171.87125 | 175.6666 | 150.72 | 169.4438 | 167.6167 | 177.1745 | 165.6373
Minimum | 182.6 | 160.302 | 165.9077 | 166.5783 | 171.773 | 169.0572 | 169.62 | 174.831 | 148.62 | 166.19 | 144.9 | 156.14466 | 161.2
Maximum | 182.6 | 174.174 | 167.916 | 171.8449 | 178.174 | 172.8033 | 174.01 | 176.4394 | 154.98 | 174.817 | 193.8 | 207.925 | 172.4808
CoV (%) |  | 3.219584 | 0.6244848 | 1.222638 | 1.463051 | 1.013841 | 0.9483126 | 0.4588437 | 1.673415 | 1.971938 | 11.55836 | 5.105422 | 1.411123
B-Basis | N/A | 149.9532 | 155.4243 | 163.3185 | 163.8201 | 163.952 | 167.4321 | 166.8981 | 140.3766 | 155.7411 | 102.5139 | 163.5145 | 161.6004
A-Basis | N/A | 137.1341 | 149.9706 | 159.3877 | 156.3443 | 158.867 | 164.3305 | 162.6768 | 132.9817 | 145.9444 | 56.63776 | 153.0889 | 158.643
# Specimens | 1 | 6 | 3 | 8 | 5 | 5 | 8 | 3 | 5 | 5 | 6 | 112 | 36

## Composite1_rho
Condition | RTD (21C)
Method | mass/volume calc
Mean | 1563.373
Minimum | 1558.336
Maximum | 1576.115
CoV (%) | 0.3209585
B-Basis | 1555.377
A-Basis | 1549.383
# Specimens | 65

## Composite2_F1C
Condition | CTD (-54C) |  | ETD (72C) | ETD (82C) | ETD+BVID (72C) | ETW (72C) | ETW (82C) | RTD (21C)
Method | ASTM D6272 | Pin-Pin Buckling | Pin-Pin Buckling | ASTM D6641 (CLC) | Pin-Pin Buckling | Pin-Pin Buckling | ASTM D6641 (CLC) | ASTM D6272 | ASTM D6641 (CLC) | Pin-Pin Buckling
Mean | 540.4 | 489.8793 | 463.2476 | 485.2 | 456.705 | 300.038 | 422.8 | 500.960725 | 612.6803 | 492.9327
Minimum | 523.2 | 459.0638 | 447.8113 | 440 | 447.23 | 168.28 | 401 | 442.3654 | 526 | 484.8146
Maximum | 573.4 | 517.3733 | 492.1046 | 524 | 465.52 | 378.45 | 448 | 539.2791 | 735.2425 | 497.0546
CoV (%) | 5.290046 | 5.980313 | 5.399107 | 7.749217 | 1.671396 | 29.16123 | 3.983774 | 9.083967 | 7.27888 | 1.426318
B-Basis | 229.4119 | 171.1794 | 191.1629 | 331.0062 | 392.7822 | -58.77679 | 353.7255 | 119.8776 | 543.9212 | 416.4483
A-Basis | 79.69561 | 17.75044 | 60.17557 | 220.7669 | 344.1927 | -315.3079 | 304.3413 | -169.7943 | 491.8203 | 379.6271
# Specimens | 3 | 3 | 3 | 5 | 4 | 5 | 5 | 4 | 89 | 3

## Composite2_E1C
Condition | CTD (-54C) | ETD (72C) | ETD (82C) | ETD+BVID (72C) | ETW (72C) | ETW (82C) | RTD (21C)
Method | Pin-Pin Buckling | Pin-Pin Buckling | ASTM D6641 (CLC) | Pin-Pin Buckling | Pin-Pin Buckling | ASTM D6641 (CLC) | ASTM D6272 | ASTM D6641 (CLC) | Pin-Pin Buckling
Mean | 155.4763 | 157.5207 | 168.5418 | 156.6375 | 157.846 | 165.8802 | 173.9 | 177.509 | 157.0009
Minimum | 154.9875 | 156.311 | 165.803 | 155.14 | 153.86 | 163.017 | 156.2 | 156.045 | 156.311
Maximum | 155.8151 | 158.3726 | 170.067 | 157.5 | 159.67 | 169.205 | 193.1 | 198.181 | 157.6881
CoV (%) | 0.2789845 | 0.6833225 | 1.153532 | 0.6659225 | 1.554404 | 1.86168 | 8.936079 | 5.146222 | 0.4385732
B-Basis | 150.7577 | 145.8114 | 160.5687 | 147.9026 | 147.784 | 153.2157 | 43.76712 | 163.4245 | 149.5103
A-Basis | 148.4861 | 140.1743 | 154.8685 | 141.2629 | 140.5902 | 144.1614 | -55.15054 | 152.7523 | 145.9042
# Specimens | 3 | 3 | 5 | 4 | 5 | 5 | 4 | 89 | 3

## Composite2_rho
Condition | RTD (21C)
Method | mass/volume
Mean | 1732.368
Minimum | 1724.236
Maximum | 1741.413
CoV (%) | 0.1470627
B-Basis | 1728.743
A-Basis | 1725.914
# Specimens | 270

## Metal1_FTU
Condition | RTD (70F) | RTD (70F) - Inspection Hole
Method | ASTM E8 | ASTM E8
Mean | 864.9113 | 831.6855
Minimum | 805.7199 | 796.8946
Maximum | 923.2753 | 879.9763
CoV (%) | 2.828816 | 3.121991
B-Basis | 823.3458 | 768.5757
A-Basis | 792.764 | 724.4314
# Specimens | 40 | 10

## Metal1_ETU
Condition | RTD (70F)
Method | ASTM E111
Mean | 101.8124
Minimum | 98.18117
Maximum | 105.4206
CoV (%) | 3.228386
B-Basis | 90.76724
A-Basis | 82.98401
# Specimens | 6

## Metal2_FTU
Condition | RTD (70F)
Method | ASTM E8
Mean | 1049.449
Minimum | 1035.591
Maximum | 1072.133
CoV (%) | 0.966786
B-Basis | 1024.789
A-Basis | 1007.539
# Specimens | 10

## Metal2_ETU
Condition | RTD (70F)
Method | ASTM E8
Mean | 119.8383
Minimum | 114.108
Maximum | 126.4496
CoV (%) | 3.609002
B-Basis | 108.7883
A-Basis | 101.0677
# Specimens | 9